## Sheet1
AL |  |  |  | Steel
Ave. Impact Toughness | StDv. IP | Ave Temp | StDv.Temp | Ave. Impact Toughness | StDv. IP | Ave Temp | StDv.Temp
17.09195 | 0.5906769 | -190.3333 | 0.5773503 | 0.6269475 | 0.05148395 | -188.6667 | 1.154701
11.78981 | 0.9579196 | -180.5 | 3.535534 | 1.248478 | 0.188399 | -181.3333 | 2.886751
15.27802 | 1.330984 | -156.5 | 0.7071068 | 2.469981 | 1.300991 | -153 | 4.242641
17.26444 | 2.727332 | -156.3333 | 2.886751 | -0.2350162 | 0 | -149 | 0
14.34526 | 1.960931 | -152.6667 | 2.886751 | 0.4635993 | 1.643742 | -127 | 2.645751
15.64734 | 0.5870269 | -126.6667 | 3.511885 | 1.787964 | 0.8962708 | -123.3333 | 2.516611
15.46695 | 1.759062 | -120.3667 | 1.582193 | 5.30863 | 4.748752 | -75.25 | 2.362908
17.14627 | 4.795059 | -77 | 1 | 2.575244 | 2.686258 | -73.66667 | 1.527525
14.97684 | 2.065099 | -75 | 4.242641 | -0.03881259 | 1.063321 | -43.33333 | 2.886751
13.80212 | 1.970342 | -42 | 0 | 3.336185 | 0.3237275 | -41 | 1.732051
14.151 | 1.31356 | -41 | 4.582576 | 38.59897 | 3.174151 | 0 | 0
13.54036 | 0.4806954 | 0 | 0 | 36.50922 | 3.129202 | 0 | 0
17.3318 | 2.592299 | 0 | 0 | 39.70531 | 0.7452033 | 50.66667 | 1.527525
14.16816 | 2.591381 | 50.83333 | 0.2886751 | 39.15214 | 1.673113 | 53.66667 | 2.309401
18.54205 | 3.880152 | 52 | 1 | 36.44776 | 2.761749 | 100 | 0
15.75383 | 1.079189 | 94.66667 | 4.041452 | 40.38141 | 1.607475 | 100 | 0
13.8737 | 0.3341132 | 100 | 0 | 34.48093 | 8.607281 | 100 | 0
14.32789 | 1.434204 | 100 | 0 | 42.04092 | 0.55317 | 206 | 1
15.77551 | 0.4532226 | 204 | 5.291503 | 35.77166 | 1.043067 | 212 | 2.828427
13.1395 | 0.2908867 | 205 | 0