## Data Central
360 Brass | [8 empty] | 1018 Steel |  |  |  | Slope | 461334.3 |  | T3 Aluminum | [6 empty] | Cast Iron
Specimen properties : Diameter | 8.5852 | mm | Slope | 66402.41 |  |  |  |  | Specimen properties : Diameter | 8.7376 | mm |  |  |  |  | Specimen properties : Diameter | 8.636 | mm | Slope | 86168.74 |  |  | Specimen properties : Diameter | 8.5598 | mm |  | Slope | 136861.3
Strain : Axial Video gauge length | 53.1665 | mm | [6 empty] | Strain : Axial Video gauge length | 51.9605 | mm |  |  |  |  | Strain : Axial Video gauge length | 49.70675 | mm |  |  |  |  | Strain : Axial Video gauge length | 50.9325 | mm
Test : Rate 1 | 5.08 | mm/min | [6 empty] | Test : Rate 1 | 5.08 | mm/min |  |  |  |  | Test : Rate 1 | 5.08 | mm/min |  |  |  |  | Test : Rate 1 | 5.08 | mm/min
Load | Extension from crosshead | Extension from video extensotmer | Stress | Extensometer Strain | Yield Stress | 0.2% OFF | True Stress | True Strain | Load | Extension from crosshead | Extension from video extensotmer | Stress | Strain | Yield Stress | 0.2% OFF | Load | Extension from crosshead | Extension from video extensotmer | Stress | Strain | Yield Stress | 0.2% OFF | Load | Extension from crosshead | Extension from video extensotmer | Stress | Strain | Yield Stress | Yield Strain
(N) | (mm) | (mm) | MPa | [5 empty] | (N) | (mm) | (mm) | MPa |  |  |  | (N) | (mm) | (mm) | MPa |  |  |  | (N) | (mm) | (mm) | MPa
-1.43944 | 0.00735 | 0 | -0.02486582 | 0 | 0 | 0.002 | -0.02486582 | 0 | -1.79018 | 0.0067 | 0.00075 | -0.02985537 | 1.443404e-05 | 6.658919 | 0.002014434 | -0.93126 | 0.00765 | -0.00025 | -0.01589849 | -5.029498e-06 | -0.4333855 | 0.001994971 | -0.95546 | 0.00652 | -0.0015 | -0.01660334 | -2.945074e-05 | -4.030666 | 0.001970549
14.17797 | 0.0104 | 0 | 0.2449195 | 0 | 0 | 0.002 | 0.2449195 | 0 | 18.81524 | 0.00969 | 0.0005 | 0.3137874 | 9.622694e-06 | 4.439279 | 0.002009623 | 7.58508 | 0.01046 | -0.00025 | 0.1294926 | -5.029498e-06 | -0.4333855 | 0.001994971 | 15.55482 | 0.00945 | -0.001 | 0.2703011 | -1.963383e-05 | -2.68711 | 0.001980366
169.99091 | 0.02045 | 0.00075 | 2.936534 | 1.410663e-05 | 0.936714 | 0.002014107 | 2.936575 | 1.410653e-05 | 209.34059 | 0.01961 | 0.0005 | 3.491236 | 9.622694e-06 | 4.439279 | 0.002009623 | 135.02939 | 0.02021 | 0 | 2.305224 | 0 | 0 | 0.002 | 185.72704 | 0.01931 | -0.00075 | 3.227439 | -1.472537e-05 | -2.015333 | 0.001985275
341.65128 | 0.03091 | 0.00225 | 5.901907 | 4.231988e-05 | 2.810142 | 0.00204232 | 5.902156 | 4.231899e-05 | 425.68842 | 0.03007 | 0.0005 | 7.099334 | 9.622694e-06 | 4.439279 | 0.002009623 | 290.26758 | 0.03079 | 0.00125 | 4.955453 | 2.514749e-05 | 2.166927 | 0.002025147 | 386.33942 | 0.02983 | 0.0005 | 6.713545 | 9.816915e-06 | 1.343555 | 0.002009817
500.0799 | 0.04042 | 0.00575 | 8.638706 | 0.0001081508 | 7.181474 | 0.002108151 | 8.63964 | 0.000108145 | 625.75537 | 0.03982 | 0.0005 | 10.43591 | 9.622694e-06 | 4.439279 | 0.002009623 | 431.55826 | 0.04054 | 0.00525 | 7.36757 | 0.0001056195 | 9.101095 | 0.002105619 | 568.25525 | 0.03952 | 0.002 | 9.874755 | 3.926766e-05 | 5.374221 | 0.002039268
642.33838 | 0.04945 | 0.0065 | 11.09617 | 0.0001222574 | 8.118188 | 0.002122257 | 11.09753 | 0.00012225 | 814.50732 | 0.04879 | 0.00075 | 13.58378 | 1.443404e-05 | 6.658919 | 0.002014434 | 561.1604 | 0.04957 | 0.006 | 9.58014 | 0.000120708 | 10.40125 | 0.002120708 | 735.1908 | 0.04855 | 0.00275 | 12.77565 | 5.399303e-05 | 7.389554 | 0.002053993
780.76685 | 0.05812 | 0.00825 | 13.48747 | 0.0001551729 | 10.30385 | 0.002155173 | 13.48957 | 0.0001551609 | 994.91077 | 0.05746 | 0.0005 | 16.59243 | 9.622694e-06 | 4.439279 | 0.002009623 | 686.21088 | 0.05841 | 0.00675 | 11.715 | 0.0001357964 | 11.70141 | 0.002135796 | 894.01556 | 0.05722 | 0.00375 | 15.5356 | 7.362686e-05 | 10.07666 | 0.002073627
915.81146 | 0.06667 | 0.0095 | 15.82032 | 0.0001786839 | 11.86504 | 0.002178684 | 15.82315 | 0.000178668 | 1174.08008 | 0.06607 | 0.00125 | 19.58049 | 2.405674e-05 | 11.0982 | 0.002024057 | 807.66595 | 0.06696 | 0.01025 | 13.78849 | 0.0002062094 | 17.76881 | 0.002206209 | 1049.57312 | 0.06571 | 0.0045 | 18.23877 | 8.835223e-05 | 12.092 | 0.002088352
1046.0083 | 0.07527 | 0.01025 | 18.06943 | 0.0001927906 | 12.80176 | 0.002192791 | 18.07291 | 0.000192772 | 1352.10999 | 0.07444 | 0.001 | 22.54955 | 1.924539e-05 | 8.878558 | 0.002019245 | 926.24982 | 0.07539 | 0.0115 | 15.81295 | 0.0002313569 | 19.93573 | 0.002231357 | 1202.6709 | 0.07426 | 0.00475 | 20.8992 | 9.326069e-05 | 12.76377 | 0.002093261
1168.74805 | 0.08371 | 0.011 | 20.18971 | 0.0002068972 | 13.73847 | 0.002206897 | 20.19389 | 0.0002068758 | 1531.53174 | 0.08299 | 0.00075 | 25.54182 | 1.443404e-05 | 6.658919 | 0.002014434 | 1042.7644 | 0.084 | 0.01325 | 17.80209 | 0.0002665634 | 22.96943 | 0.002266563 | 1353.15784 | 0.08281 | 0.00475 | 23.51426 | 9.326069e-05 | 12.76377 | 0.002093261
1284.5155 | 0.09214 | 0.0115 | 22.18956 | 0.0002163016 | 14.36295 | 0.002216302 | 22.19436 | 0.0002162782 | 1711.61499 | 0.09154 | 0.00075 | 28.54512 | 1.443404e-05 | 6.658919 | 0.002014434 | 1157.9082 | 0.09243 | 0.01475 | 19.76783 | 0.0002967404 | 25.56974 | 0.00229674 | 1498.54126 | 0.0913 | 0.0065 | 26.04064 | 0.0001276199 | 17.46622 | 0.00212762
1400.36865 | 0.10069 | 0.012 | 24.19088 | 0.000225706 | 14.98742 | 0.002225706 | 24.19634 | 0.0002256806 | 1891.76331 | 0.10003 | 0.00125 | 31.54951 | 2.405674e-05 | 11.0982 | 0.002024057 | 1267.12622 | 0.10086 | 0.01575 | 21.6324 | 0.0003168584 | 27.30329 | 0.002316858 | 1637.43848 | 0.09973 | 0.007 | 28.4543 | 0.0001374368 | 18.80977 | 0.002137437
1517.43225 | 0.10906 | 0.012 | 26.21311 | 0.000225706 | 14.98742 | 0.002225706 | 26.21903 | 0.0002256806 | 2068.48633 | 0.10846 | 0.0015 | 34.49677 | 2.886808e-05 | 13.31784 | 0.002028868 | 1375.50562 | 0.10941 | 0.017 | 23.48266 | 0.0003420059 | 29.47021 | 0.002342006 | 1771.89648 | 0.10822 | 0.00725 | 30.79082 | 0.0001423453 | 19.48155 | 0.002142345
1634.74976 | 0.11749 | 0.0125 | 28.23973 | 0.0002351105 | 15.6119 | 0.00223511 | 28.24637 | 0.0002350828 | 2243.98877 | 0.11689 | 0.00175 | 37.42368 | 3.367943e-05 | 15.53748 | 0.002033679 | 1485.453 | 0.1179 | 0.01825 | 25.35968 | 0.0003671534 | 31.63714 | 0.002367153 | 1908.04651 | 0.11665 | 0.00875 | 33.15674 | 0.000171796 | 23.51222 | 0.002171796
1753.72693 | 0.12604 | 0.01375 | 30.29502 | 0.0002586215 | 17.17309 | 0.002258622 | 30.30286 | 0.0002585881 | 2409.99878 | 0.12532 | 0.00175 | 40.19228 | 3.367943e-05 | 15.53748 | 0.002033679 | 1586.68604 | 0.12634 | 0.01975 | 27.08793 | 0.0003973303 | 34.23745 | 0.00239733 | 2040.41223 | 0.12514 | 0.011 | 35.4569 | 0.0002159721 | 29.55821 | 0.002215972
1875.33179 | 0.13447 | 0.01475 | 32.3957 | 0.0002774303 | 18.42204 | 0.00227743 | 32.40469 | 0.0002773919 | 2561.16309 | 0.13381 | 0.00225 | 42.71329 | 4.330212e-05 | 19.97676 | 0.002043302 | 1691.26392 | 0.13483 | 0.021 | 28.87329 | 0.0004224778 | 36.40438 | 0.002422478 | 2172.75317 | 0.13363 | 0.01325 | 37.75663 | 0.0002601482 | 35.60421 | 0.002260148
1991.16638 | 0.14302 | 0.0155 | 34.3967 | 0.000291537 | 19.35876 | 0.002291537 | 34.40673 | 0.0002914945 | 2714.10767 | 0.1423 | 0.0025 | 45.26399 | 4.811347e-05 | 22.1964 | 0.002048113 | 1794.06738 | 0.1432 | 0.0225 | 30.62835 | 0.0004526548 | 39.00469 | 0.002452655 | 2306.24854 | 0.14212 | 0.01375 | 40.07643 | 0.0002699651 | 36.94777 | 0.002269965
2103.896 | 0.15145 | 0.0165 | 36.34407 | 0.0003103458 | 20.60771 | 0.002310346 | 36.35535 | 0.0003102977 | 2865.44604 | 0.15073 | 0.003 | 47.78791 | 5.773616e-05 | 26.63568 | 0.002057736 | 1894.92102 | 0.15163 | 0.0235 | 32.35013 | 0.0004727728 | 40.73824 | 0.002472773 | 2436.82593 | 0.15055 | 0.015 | 42.34551 | 0.0002945074 | 40.30666 | 0.002294507
2209.4126 | 0.15988 | 0.018 | 38.16683 | 0.0003385591 | 22.48114 | 0.002338559 | 38.17975 | 0.0003385018 | 3015.33911 | 0.15922 | 0.0035 | 50.28772 | 6.735886e-05 | 31.07495 | 0.002067359 | 1998.82629 | 0.16012 | 0.02475 | 34.124 | 0.0004979203 | 42.90516 | 0.00249792 | 2569.32178 | 0.15898 | 0.016 | 44.64794 | 0.0003141413 | 42.99377 | 0.002314141
2315.45947 | 0.16831 | 0.0195 | 39.99875 | 0.0003667723 | 24.35457 | 0.002366772 | 40.01342 | 0.0003667051 | 3157.74146 | 0.16765 | 0.0045 | 52.66261 | 8.660425e-05 | 39.95351 | 0.002086604 | 2098.69604 | 0.16867 | 0.0255 | 35.82898 | 0.0005130088 | 44.20532 | 0.002513009 | 2691.46826 | 0.16747 | 0.01775 | 46.77051 | 0.0003485005 | 47.69621 | 0.0023485
2424.65918 | 0.1768 | 0.021 | 41.88514 | 0.0003949856 | 26.22799 | 0.002394986 | 41.90169 | 0.0003949076 | 3302.35181 | 0.17614 | 0.00525 | 55.07432 | 0.0001010383 | 46.61243 | 0.002101038 | 2195.3147 | 0.17722 | 0.02675 | 37.47845 | 0.0005381563 | 46.37225 | 0.002538156 | 2812.54224 | 0.17596 | 0.01825 | 48.87446 | 0.0003583174 | 49.03977 | 0.002358317
2533.03174 | 0.18529 | 0.02225 | 43.75724 | 0.0004184966 | 27.78918 | 0.002418497 | 43.77555 | 0.0004184091 | 3449.48169 | 0.18463 | 0.006 | 57.52805 | 0.0001154723 | 53.27135 | 0.002115472 | 2286.69971 | 0.18565 | 0.02825 | 39.03858 | 0.0005683333 | 48.97256 | 0.002568333 | 2930.96167 | 0.18439 | 0.01925 | 50.93227 | 0.0003779512 | 51.72688 | 0.002377951
2640.80811 | 0.19384 | 0.024 | 45.61904 | 0.0004514121 | 29.97485 | 0.002451412 | 45.63963 | 0.0004513102 | 3598.22632 | 0.193 | 0.00625 | 60.00871 | 0.0001202837 | 55.49099 | 0.002120284 | 2376.83105 | 0.19402 | 0.02925 | 40.5773 | 0.0005884513 | 50.7061 | 0.002588451 | 3046.70703 | 0.19288 | 0.02 | 52.94361 | 0.0003926766 | 53.74221 | 0.002392677
2750.43335 | 0.20221 | 0.02625 | 47.51278 | 0.000493732 | 32.78499 | 0.002493732 | 47.53624 | 0.0004936101 | 3744.48267 | 0.20149 | 0.00675 | 62.44787 | 0.0001299064 | 59.93027 | 0.002129906 | 2470.88696 | 0.20251 | 0.03025 | 42.18303 | 0.0006085693 | 52.43964 | 0.002608569 | 3163.198 | 0.20131 | 0.02075 | 54.96791 | 0.000407402 | 55.75754 | 0.002407402
2860.2605 | 0.21064 | 0.027 | 49.41 | 0.0005078386 | 33.72171 | 0.002507839 | 49.43509 | 0.0005077097 | 3896.14111 | 0.21004 | 0.00725 | 64.97712 | 0.0001395291 | 64.36955 | 0.002139529 | 2567.53174 | 0.21094 | 0.03175 | 43.83295 | 0.0006387462 | 55.03996 | 0.002638746 | 3281.78369 | 0.20974 | 0.02125 | 57.02862 | 0.0004172189 | 57.1011 | 0.002417219
2970.85059 | 0.21913 | 0.028 | 51.32041 | 0.0005266474 | 34.97066 | 0.002526647 | 51.34744 | 0.0005265088 | 4044.50439 | 0.21847 | 0.0075 | 67.45142 | 0.0001443404 | 66.58919 | 0.00214434 | 2663.06348 | 0.21949 | 0.033 | 45.46387 | 0.0006638937 | 57.20688 | 0.002663894 | 3398.78491 | 0.21835 | 0.022 | 59.06178 | 0.0004319442 | 59.11643 | 0.002431944
3081.01318 | 0.22756 | 0.02875 | 53.22343 | 0.000540754 | 35.90737 | 0.002540754 | 53.25221 | 0.0005406079 | 4189.09814 | 0.22696 | 0.0075 | 69.86286 | 0.0001443404 | 66.58919 | 0.00214434 | 2755.99341 | 0.22798 | 0.03425 | 47.05037 | 0.0006890412 | 59.37381 | 0.002689041 | 3516.38013 | 0.22672 | 0.0225 | 61.10527 | 0.0004417612 | 60.45998 | 0.002441761
3190.41455 | 0.23605 | 0.0295 | 55.1133 | 0.0005548607 | 36.84409 | 0.002554861 | 55.14388 | 0.0005547068 | 4339.37842 | 0.23545 | 0.00725 | 72.36913 | 0.0001395291 | 64.36955 | 0.002139529 | 2852.65674 | 0.23635 | 0.0355 | 48.70061 | 0.0007141887 | 61.54074 | 0.002714189 | 3633.177 | 0.23509 | 0.02275 | 63.13489 | 0.0004466696 | 61.13176 | 0.00244667
3302.73584 | 0.2446 | 0.03025 | 57.05361 | 0.0005689673 | 37.7808 | 0.002568967 | 57.08607 | 0.0005688055 | 4485.59277 | 0.24382 | 0.0075 | 74.80759 | 0.0001443404 | 66.58919 | 0.00214434 | 2947.39331 | 0.24478 | 0.037 | 50.31795 | 0.0007443657 | 64.14105 | 0.002744366 | 3749.61768 | 0.24364 | 0.02275 | 65.15832 | 0.0004466696 | 61.13176 | 0.00244667
3413.38135 | 0.25303 | 0.0305 | 58.96497 | 0.0005736695 | 38.09304 | 0.00257367 | 58.9988 | 0.000573505 | 4632.16016 | 0.25231 | 0.00725 | 77.25194 | 0.0001395291 | 64.36955 | 0.002139529 | 3042.09106 | 0.25327 | 0.03875 | 51.93463 | 0.0007795722 | 67.17475 | 0.002779572 | 3866.52637 | 0.25213 | 0.02375 | 67.18988 | 0.0004663034 | 63.81887 | 0.002466303
3519.99365 | 0.26146 | 0.03 | 60.80666 | 0.0005642651 | 37.46856 | 0.002564265 | 60.84097 | 0.000564106 | 4782.97803 | 0.2608 | 0.007 | 79.76717 | 0.0001347177 | 62.14991 | 0.002134718 | 3137.06177 | 0.2617 | 0.04 | 53.55597 | 0.0008047197 | 69.34168 | 0.00280472 | 3981.88013 | 0.26062 | 0.02475 | 69.19442 | 0.0004859373 | 66.50598 | 0.002485937
3631.60596 | 0.26995 | 0.031 | 62.73473 | 0.0005830739 | 38.71751 | 0.002583074 | 62.7713 | 0.000582904 | 4930.37646 | 0.26929 | 0.007 | 82.22538 | 0.0001347177 | 62.14991 | 0.002134718 | 3232.7749 | 0.27025 | 0.041 | 55.18999 | 0.0008248377 | 71.07522 | 0.002824838 | 4096.34814 | 0.26905 | 0.026 | 71.18357 | 0.0005104796 | 69.86487 | 0.00251048
3743.71777 | 0.27838 | 0.03125 | 64.67142 | 0.0005877761 | 39.02975 | 0.002587776 | 64.70943 | 0.0005876035 | 5074.52051 | 0.27778 | 0.00725 | 84.62931 | 0.0001395291 | 64.36955 | 0.002139529 | 3327.66064 | 0.27874 | 0.04225 | 56.80988 | 0.0008499852 | 73.24215 | 0.002849985 | 4211.23975 | 0.27754 | 0.0265 | 73.18008 | 0.0005202965 | 71.20843 | 0.002520296
3850.13403 | 0.28687 | 0.0325 | 66.50972 | 0.0006112872 | 40.59094 | 0.002611287 | 66.55038 | 0.0006111004 | 5226.29932 | 0.28621 | 0.0075 | 87.16057 | 0.0001443404 | 66.58919 | 0.00214434 | 3422.32324 | 0.28717 | 0.043 | 58.42596 | 0.0008650737 | 74.5423 | 0.002865074 | 4324.70605 | 0.28591 | 0.02825 | 75.15182 | 0.0005546557 | 75.91087 | 0.002554656
3962.79517 | 0.29536 | 0.03325 | 68.4559 | 0.0006253938 | 41.52766 | 0.002625394 | 68.49872 | 0.0006251983 | 5372.54492 | 0.29458 | 0.00775 | 89.59956 | 0.0001491518 | 68.80883 | 0.002149152 | 3516.09985 | 0.2956 | 0.044 | 60.02692 | 0.0008851916 | 76.27585 | 0.002885192 | 4438.66064 | 0.29446 | 0.03 | 77.13204 | 0.0005890149 | 80.61331 | 0.002589015
4072.67896 | 0.30379 | 0.034 | 70.35411 | 0.0006395004 | 42.46437 | 0.0026395 | 70.3991 | 0.000639296 | 5518.4209 | 0.30307 | 0.00825 | 92.03237 | 0.0001587745 | 73.24811 | 0.002158774 | 3612.21924 | 0.30415 | 0.045 | 61.66787 | 0.0009053096 | 78.00939 | 0.00290531 | 4553.875 | 0.30295 | 0.033 | 79.13416 | 0.0006479164 | 88.67464 | 0.002647916
4182.47803 | 0.31228 | 0.03475 | 72.25085 | 0.0006536071 | 43.40108 | 0.002653607 | 72.29807 | 0.0006533936 | 5668.5625 | 0.31162 | 0.009 | 94.53633 | 0.0001732085 | 79.90703 | 0.002173208 | 3708.44165 | 0.31258 | 0.04625 | 63.31058 | 0.0009304571 | 80.17632 | 0.002930457 | 4666.63379 | 0.31144 | 0.0345 | 81.0936 | 0.0006773671 | 92.70531 | 0.002677367
4297.18994 | 0.32077 | 0.03575 | 74.23246 | 0.0006724159 | 44.65004 | 0.002672416 | 74.28237 | 0.0006721899 | 5810.19824 | 0.32011 | 0.0095 | 96.89843 | 0.0001828312 | 84.34631 | 0.002182831 | 3802.53076 | 0.32101 | 0.047 | 64.91687 | 0.0009455456 | 81.47647 | 0.002945546 | 4779.37109 | 0.31987 | 0.0365 | 83.05268 | 0.0007166348 | 98.07953 | 0.002716635
4403.84521 | 0.32914 | 0.037 | 76.07489 | 0.0006959269 | 46.21123 | 0.002695927 | 76.12783 | 0.0006956849 | 5951.23877 | 0.3286 | 0.01 | 99.25061 | 0.0001924539 | 88.78558 | 0.002192454 | 3899.81567 | 0.3295 | 0.04775 | 66.57772 | 0.0009606341 | 82.77663 | 0.002960634 | 4893.37744 | 0.3283 | 0.036 | 85.0338 | 0.0007068178 | 96.73598 | 0.002706818
4513.1167 | 0.33763 | 0.03825 | 77.96252 | 0.000719438 | 47.77242 | 0.002719438 | 78.01861 | 0.0007191793 | 6096.72949 | 0.33697 | 0.01075 | 101.677 | 0.0002068879 | 95.4445 | 0.002206888 | 3996.26758 | 0.33799 | 0.049 | 68.22435 | 0.0009857816 | 84.94356 | 0.002985782 | 5003.96777 | 0.33673 | 0.0375 | 86.95557 | 0.0007362686 | 100.7666 | 0.002736269
4623.97021 | 0.34612 | 0.03925 | 79.87747 | 0.0007382468 | 49.02137 | 0.002738247 | 79.93644 | 0.0007379745 | 6237.30664 | 0.3454 | 0.01125 | 104.0214 | 0.0002165106 | 99.88378 | 0.002216511 | 4090.75513 | 0.34648 | 0.04975 | 69.83744 | 0.00100087 | 86.24371 | 0.00300087 | 5116.81494 | 0.34522 | 0.03875 | 88.91655 | 0.0007608109 | 104.1255 | 0.002760811
4732.78906 | 0.35461 | 0.04 | 81.75728 | 0.0007523535 | 49.95808 | 0.002752353 | 81.81879 | 0.0007520706 | 6377.19727 | 0.35389 | 0.0115 | 106.3544 | 0.000221322 | 102.1034 | 0.002221322 | 4187.03516 | 0.35497 | 0.05075 | 71.48114 | 0.001020988 | 87.97725 | 0.003020988 | 5231.61523 | 0.35371 | 0.04 | 90.91147 | 0.0007853532 | 107.4844 | 0.002785353
4840.87451 | 0.36304 | 0.041 | 83.62442 | 0.0007711623 | 51.20703 | 0.002771162 | 83.68891 | 0.0007708651 | 6515.58105 | 0.36232 | 0.01225 | 108.6623 | 0.000235756 | 108.7623 | 0.002235756 | 4280.21045 | 0.36334 | 0.05175 | 73.07183 | 0.001041106 | 89.7108 | 0.003041106 | 5341.22949 | 0.3622 | 0.04125 | 92.81627 | 0.0008098954 | 110.8433 | 0.002809895
4949.89502 | 0.37153 | 0.04275 | 85.50771 | 0.0008040778 | 53.3927 | 0.002804078 | 85.57646 | 0.0008037547 | 6658.6084 | 0.37093 | 0.0125 | 111.0476 | 0.0002405674 | 110.982 | 0.002240567 | 4373.16162 | 0.37183 | 0.05275 | 74.65869 | 0.001061224 | 91.44434 | 0.003061224 | 5449.47363 | 0.37064 | 0.04175 | 94.69727 | 0.0008197124 | 112.1869 | 0.002819712
5053.99512 | 0.37996 | 0.04425 | 87.306 | 0.000832291 | 55.26613 | 0.002832291 | 87.37867 | 0.0008319448 | 6796.13672 | 0.37942 | 0.01275 | 113.3412 | 0.0002453787 | 113.2016 | 0.002245379 | 4467.47363 | 0.38026 | 0.0535 | 76.26879 | 0.001076313 | 92.74449 | 0.003076313 | 5560.3418 | 0.37901 | 0.0425 | 96.62386 | 0.0008344377 | 114.2022 | 0.002834438
5161.81982 | 0.38845 | 0.045 | 89.16864 | 0.0008463976 | 56.20284 | 0.002846398 | 89.24411 | 0.0008460396 | 6931.54199 | 0.38773 | 0.01275 | 115.5994 | 0.0002453787 | 113.2016 | 0.002245379 | 4562.98779 | 0.38875 | 0.05475 | 77.89941 | 0.00110146 | 94.91142 | 0.00310146 | 5671.73779 | 0.38756 | 0.043 | 98.55962 | 0.0008442547 | 115.5457 | 0.002844255
5270.20801 | 0.39682 | 0.04575 | 91.041 | 0.0008605043 | 57.13956 | 0.002860504 | 91.11935 | 0.0008601342 | 7070.50488 | 0.39628 | 0.01275 | 117.9169 | 0.0002453787 | 113.2016 | 0.002245379 | 4655.56641 | 0.39724 | 0.05575 | 79.47991 | 0.001121578 | 96.64496 | 0.003121578 | 5779.4165 | 0.39605 | 0.04225 | 100.4308 | 0.0008295293 | 113.5304 | 0.002829529
5376.37305 | 0.40537 | 0.046 | 92.87497 | 0.0008652065 | 57.45179 | 0.002865206 | 92.95532 | 0.0008648324 | 7207.12744 | 0.40472 | 0.0125 | 120.1954 | 0.0002405674 | 110.982 | 0.002240567 | 4748.03857 | 0.40567 | 0.0565 | 81.0586 | 0.001136667 | 97.94512 | 0.003136667 | 5884.89355 | 0.40448 | 0.044 | 102.2637 | 0.0008638885 | 118.2329 | 0.002863888
5480.22559 | 0.41392 | 0.0465 | 94.66899 | 0.0008746109 | 58.07627 | 0.002874611 | 94.75178 | 0.0008742286 | 7341.84375 | 0.41315 | 0.0125 | 122.4421 | 0.0002405674 | 110.982 | 0.002240567 | 4840.20605 | 0.4141 | 0.05725 | 82.63208 | 0.001151755 | 99.24528 | 0.003151755 | 5992.68701 | 0.41309 | 0.045 | 104.1369 | 0.0008835223 | 120.92 | 0.002883522
5584.41162 | 0.42229 | 0.04675 | 96.46876 | 0.0008793131 | 58.38851 | 0.002879313 | 96.55359 | 0.0008789267 | 7461.12891 | 0.42176 | 0.01225 | 124.4315 | 0.000235756 | 108.7623 | 0.002235756 | 4934.16455 | 0.42259 | 0.058 | 84.23614 | 0.001166844 | 100.5454 | 0.003166844 | 6101.44385 | 0.42146 | 0.046 | 106.0268 | 0.0009031561 | 123.6071 | 0.002903156
5689.75781 | 0.43078 | 0.04625 | 98.28858 | 0.0008699087 | 57.76403 | 0.002869909 | 98.37408 | 0.0008695305 | 7601.68799 | 0.43013 | 0.01225 | 126.7756 | 0.000235756 | 108.7623 | 0.002235756 | 5027.47607 | 0.43102 | 0.05925 | 85.82916 | 0.001191991 | 102.7124 | 0.003191991 | 6203.77393 | 0.42983 | 0.04775 | 107.805 | 0.0009375153 | 128.3095 | 0.002937515
5794.90723 | 0.43921 | 0.04575 | 100.105 | 0.0008605043 | 57.13956 | 0.002860504 | 100.1911 | 0.0008601342 | 7735.84521 | 0.43856 | 0.01225 | 129.013 | 0.000235756 | 108.7623 | 0.002235756 | 5118.34082 | 0.43957 | 0.0605 | 87.3804 | 0.001217139 | 104.8793 | 0.003217139 | 6309.35742 | 0.43844 | 0.049 | 109.6397 | 0.0009620576 | 131.6684 | 0.002962058
5897.25879 | 0.44764 | 0.04725 | 101.8731 | 0.0008887175 | 59.01298 | 0.002888718 | 101.9636 | 0.0008883228 | 7869.95215 | 0.44711 | 0.0125 | 131.2496 | 0.0002405674 | 110.982 | 0.002240567 | 5210.93555 | 0.44806 | 0.06125 | 88.96118 | 0.001232227 | 106.1794 | 0.003232227 | 6415.6748 | 0.44687 | 0.0505 | 111.4873 | 0.0009915084 | 135.6991 | 0.002991508
6001.04688 | 0.45619 | 0.049 | 103.666 | 0.000921633 | 61.19865 | 0.002921633 | 103.7615 | 0.0009212085 | 8002.81787 | 0.45554 | 0.0125 | 133.4654 | 0.0002405674 | 110.982 | 0.002240567 | 5301.16455 | 0.45649 | 0.0625 | 90.50157 | 0.001257375 | 108.3464 | 0.003257375 | 6516.57129 | 0.45524 | 0.05175 | 113.2406 | 0.001016051 | 139.058 | 0.003016051
6104.29639 | 0.46474 | 0.05 | 105.4496 | 0.0009404418 | 62.4476 | 0.002940442 | 105.5488 | 0.0009399999 | 8133.18994 | 0.46397 | 0.013 | 135.6397 | 0.00025019 | 115.4213 | 0.00225019 | 5387.89209 | 0.46492 | 0.0635 | 91.98219 | 0.001277492 | 110.0799 | 0.003277492 | 6620.0918 | 0.46379 | 0.05325 | 115.0395 | 0.001045501 | 143.0886 | 0.003045501
6203.77441 | 0.47311 | 0.051 | 107.168 | 0.0009592507 | 63.69655 | 0.002959251 | 107.2708 | 0.0009587909 | 8266.96484 | 0.4724 | 0.0135 | 137.8707 | 0.0002598127 | 119.8605 | 0.002259813 | 5478.96924 | 0.47335 | 0.06425 | 93.53706 | 0.001292581 | 111.3801 | 0.003292581 | 6724.21143 | 0.47228 | 0.055 | 116.8488 | 0.001079861 | 147.7911 | 0.003079861
6302.69922 | 0.48154 | 0.052 | 108.8769 | 0.0009780595 | 64.94551 | 0.002978059 | 108.9834 | 0.0009775815 | 8399.79199 | 0.48089 | 0.01375 | 140.0859 | 0.0002646241 | 122.0802 | 0.002264624 | 5567.68945 | 0.48184 | 0.06525 | 95.05169 | 0.001312699 | 113.1136 | 0.003312699 | 6825.11035 | 0.48077 | 0.05625 | 118.6021 | 0.001104403 | 151.15 | 0.003104403
6406.00391 | 0.49003 | 0.0535 | 110.6615 | 0.001006273 | 66.81893 | 0.003006273 | 110.7728 | 0.001005767 | 8530.34375 | 0.48944 | 0.01475 | 142.2631 | 0.0002838695 | 130.9587 | 0.002283869 | 5654.88574 | 0.49039 | 0.0665 | 96.54031 | 0.001337846 | 115.2805 | 0.003337846 | 6925.5249 | 0.48926 | 0.058 | 120.3471 | 0.001138762 | 155.8524 | 0.003138762
6502.91016 | 0.49852 | 0.05475 | 112.3355 | 0.001029784 | 68.38012 | 0.003029784 | 112.4512 | 0.001029254 | 8661.25391 | 0.49787 | 0.01575 | 144.4463 | 0.0003031149 | 139.8373 | 0.002303115 | 5742.33545 | 0.49882 | 0.067 | 98.03325 | 0.001347905 | 116.1473 | 0.003347905 | 7025.85352 | 0.49763 | 0.0595 | 122.0905 | 0.001168213 | 159.8831 | 0.003168213
6599.67871 | 0.50701 | 0.05575 | 114.0071 | 0.001048593 | 69.62908 | 0.003048593 | 114.1267 | 0.001048043 | 8790.93652 | 0.5063 | 0.0165 | 146.6091 | 0.0003175489 | 146.4962 | 0.002317549 | 5828.56787 | 0.50725 | 0.06775 | 99.50541 | 0.001362994 | 117.4475 | 0.003362994 | 7123.70557 | 0.50606 | 0.0605 | 123.7909 | 0.001187847 | 162.5702 | 0.003187847
6698.52588 | 0.51545 | 0.0565 | 115.7147 | 0.001062699 | 70.56579 | 0.003062699 | 115.8377 | 0.001062135 | 8919.72559 | 0.51479 | 0.018 | 148.757 | 0.000346417 | 159.8141 | 0.002346417 | 5915.2124 | 0.51574 | 0.06875 | 100.9846 | 0.001383112 | 119.181 | 0.003383112 | 7225.89844 | 0.51455 | 0.0615 | 125.5668 | 0.00120748 | 165.2573 | 0.00320748
6795.75049 | 0.52394 | 0.057 | 117.3942 | 0.001072104 | 71.19027 | 0.003072104 | 117.5201 | 0.001071529 | 9048.65039 | 0.52322 | 0.01825 | 150.9071 | 0.0003512283 | 162.0337 | 0.002351228 | 6002.38916 | 0.52417 | 0.06975 | 102.4729 | 0.00140323 | 120.9146 | 0.00340323 | 7324.60986 | 0.52304 | 0.06225 | 127.2821 | 0.001222206 | 167.2726 | 0.003222206
6892.75732 | 0.53237 | 0.05775 | 119.07 | 0.00108621 | 72.12698 | 0.00308621 | 119.1993 | 0.001085621 | 9175.76367 | 0.53171 | 0.019 | 153.027 | 0.0003656624 | 168.6926 | 0.002365662 | 6087.56396 | 0.53266 | 0.07075 | 103.927 | 0.001423348 | 122.6481 | 0.003423348 | 7424.21533 | 0.53159 | 0.063 | 129.013 | 0.001236931 | 169.288 | 0.003236931
6992.25342 | 0.5408 | 0.05925 | 120.7887 | 0.001114424 | 74.00041 | 0.003114424 | 120.9233 | 0.001113803 | 9304.50293 | 0.54026 | 0.01975 | 155.174 | 0.0003800964 | 175.3515 | 0.002380096 | 6173.00537 | 0.54115 | 0.07175 | 105.3857 | 0.001443466 | 124.3816 | 0.003443466 | 7524.57471 | 0.54002 | 0.06375 | 130.757 | 0.001251657 | 171.3033 | 0.003251657
7089.66699 | 0.54935 | 0.05975 | 122.4715 | 0.001123828 | 74.62489 | 0.003123828 | 122.6092 | 0.001123197 | 9431.45703 | 0.54869 | 0.02 | 157.2913 | 0.0003849078 | 177.5712 | 0.002384908 | 6258.2583 | 0.54958 | 0.07275 | 106.8411 | 0.001463584 | 126.1152 | 0.003463584 | 7625.66553 | 0.54845 | 0.06425 | 132.5137 | 0.001261474 | 172.6468 | 0.003261474
7183.94385 | 0.55778 | 0.0605 | 124.1001 | 0.001137935 | 75.5616 | 0.003137935 | 124.2413 | 0.001137288 | 9553.84863 | 0.55712 | 0.02025 | 159.3324 | 0.0003897191 | 179.7908 | 0.002389719 | 6343.82422 | 0.55808 | 0.07425 | 108.3019 | 0.001493761 | 128.7155 | 0.003493761 | 7723.31348 | 0.55688 | 0.0645 | 134.2105 | 0.001266382 | 173.3186 | 0.003266382
7281.35059 | 0.56621 | 0.06125 | 125.7828 | 0.001152041 | 76.49831 | 0.003152041 | 125.9277 | 0.001151378 | 9676.47852 | 0.56561 | 0.02075 | 161.3776 | 0.0003993418 | 184.2301 | 0.002399342 | 6429.08789 | 0.56651 | 0.075 | 109.7575 | 0.001508849 | 130.0156 | 0.003508849 | 7824.90723 | 0.56531 | 0.06525 | 135.9759 | 0.001281107 | 175.334 | 0.003281107
7375.77588 | 0.57476 | 0.06225 | 127.414 | 0.00117085 | 77.74727 | 0.00317085 | 127.5631 | 0.001170165 | 9800.50684 | 0.57404 | 0.021 | 163.446 | 0.0004041532 | 186.4497 | 0.002404153 | 6513.85107 | 0.575 | 0.076 | 111.2046 | 0.001528967 | 131.7492 | 0.003528967 | 7924.40869 | 0.57386 | 0.06625 | 137.705 | 0.001300741 | 178.0211 | 0.003300741
7471.32129 | 0.58325 | 0.063 | 129.0645 | 0.001184957 | 78.68398 | 0.003184957 | 129.2174 | 0.001184255 | 9919.43945 | 0.58253 | 0.021 | 165.4295 | 0.0004041532 | 186.4497 | 0.002404153 | 6596.5249 | 0.58349 | 0.07725 | 112.616 | 0.001554115 | 133.9161 | 0.003554115 | 8022.28906 | 0.58235 | 0.0675 | 139.4059 | 0.001325283 | 181.38 | 0.003325283
7560.03613 | 0.59168 | 0.06375 | 130.597 | 0.001199063 | 79.62069 | 0.003199063 | 130.7536 | 0.001198345 | 10037.2959 | 0.59108 | 0.021 | 167.395 | 0.0004041532 | 186.4497 | 0.002404153 | 6680.74414 | 0.59192 | 0.078 | 114.0538 | 0.001569203 | 135.2163 | 0.003569203 | 8120.44287 | 0.59078 | 0.06875 | 141.1116 | 0.001349826 | 184.7388 | 0.003349826
7651.21875 | 0.60017 | 0.0645 | 132.1721 | 0.00121317 | 80.55741 | 0.00321317 | 132.3325 | 0.001212435 | 10154.57031 | 0.59945 | 0.021 | 169.3508 | 0.0004041532 | 186.4497 | 0.002404153 | 6764.62109 | 0.60029 | 0.079 | 115.4857 | 0.001589321 | 136.9498 | 0.003589321 | 8217.73438 | 0.59921 | 0.07025 | 142.8022 | 0.001379276 | 188.7695 | 0.003379276
7740.16162 | 0.60854 | 0.06575 | 133.7086 | 0.001236681 | 82.1186 | 0.003236681 | 133.8739 | 0.001235917 | 10271.99219 | 0.60788 | 0.021 | 171.3091 | 0.0004041532 | 186.4497 | 0.002404153 | 6845.43848 | 0.60884 | 0.07975 | 116.8654 | 0.00160441 | 138.25 | 0.00360441 | 8312.48633 | 0.60764 | 0.072 | 144.4488 | 0.001413636 | 193.472 | 0.003413636
7822.87109 | 0.61703 | 0.0665 | 135.1374 | 0.001250788 | 83.05531 | 0.003250788 | 135.3064 | 0.001250006 | 10388.22754 | 0.61637 | 0.0215 | 173.2476 | 0.0004137758 | 190.889 | 0.002413776 | 6926.8418 | 0.61733 | 0.08075 | 118.2552 | 0.001624528 | 139.9835 | 0.003624528 | 8411.54199 | 0.61613 | 0.07325 | 146.1701 | 0.001438178 | 196.8308 | 0.003438178
7905.00195 | 0.62552 | 0.06775 | 136.5562 | 0.001274299 | 84.6165 | 0.003274299 | 136.7302 | 0.001273487 | 10503.01758 | 0.6248 | 0.02175 | 175.162 | 0.0004185872 | 193.1086 | 0.002418587 | 7001.3584 | 0.62576 | 0.0815 | 119.5273 | 0.001639616 | 141.2837 | 0.003639616 | 8507.16797 | 0.62468 | 0.075 | 147.8318 | 0.001472537 | 201.5333 | 0.003472537
7988.625 | 0.63401 | 0.06875 | 138.0007 | 0.001293108 | 85.86545 | 0.003293108 | 138.1792 | 0.001292272 | 10615.50781 | 0.63335 | 0.022 | 177.038 | 0.0004233985 | 195.3283 | 0.002423399 | 7073.43457 | 0.63425 | 0.08225 | 120.7578 | 0.001654705 | 142.5838 | 0.003654705 | 8602.04492 | 0.63317 | 0.0765 | 149.4805 | 0.001501988 | 205.5639 | 0.003501988
8070.78467 | 0.6425 | 0.06975 | 139.42 | 0.001311916 | 87.11441 | 0.003311916 | 139.6029 | 0.001311057 | 10730.52051 | 0.64184 | 0.02225 | 178.9561 | 0.0004282099 | 197.5479 | 0.00242821 | 7143.38721 | 0.64268 | 0.083 | 121.952 | 0.001669793 | 143.884 | 0.003669793 | 8691.58594 | 0.6416 | 0.07775 | 151.0365 | 0.00152653 | 208.9228 | 0.00352653
8151.09668 | 0.65093 | 0.071 | 140.8074 | 0.001335427 | 88.6756 | 0.003335427 | 140.9954 | 0.001334536 | 10843.20898 | 0.65027 | 0.02275 | 180.8355 | 0.0004378326 | 201.9872 | 0.002437833 | 7211.90137 | 0.65111 | 0.0835 | 123.1217 | 0.001679852 | 144.7508 | 0.003679852 | 8781.56543 | 0.65003 | 0.07925 | 152.6001 | 0.001555981 | 212.9535 | 0.003555981
8233.32031 | 0.6593 | 0.07175 | 142.2277 | 0.001349534 | 89.61231 | 0.003349534 | 142.4197 | 0.001348624 | 10955.83691 | 0.65876 | 0.0235 | 182.7138 | 0.0004522666 | 208.6461 | 0.002452267 | 7282.89551 | 0.65972 | 0.08425 | 124.3337 | 0.001694941 | 146.0509 | 0.003694941 | 8871.00879 | 0.65852 | 0.08025 | 154.1544 | 0.001575615 | 215.6406 | 0.003575615
8315.71582 | 0.66779 | 0.07375 | 143.6511 | 0.001387152 | 92.11021 | 0.003387152 | 143.8504 | 0.00138619 | 11068.87695 | 0.66719 | 0.02425 | 184.599 | 0.0004667007 | 215.305 | 0.002466701 | 7354.79443 | 0.66821 | 0.08525 | 125.5612 | 0.001715059 | 147.7845 | 0.003715059 | 8958.66797 | 0.66695 | 0.08125 | 155.6777 | 0.001595249 | 218.3277 | 0.003595249
8400.14941 | 0.6764 | 0.07475 | 145.1097 | 0.001405961 | 93.35917 | 0.003405961 | 145.3137 | 0.001404973 | 11183.42773 | 0.67568 | 0.02525 | 186.5094 | 0.0004859461 | 224.1836 | 0.002485946 | 7423.88574 | 0.67664 | 0.08625 | 126.7407 | 0.001735177 | 149.518 | 0.003735177 | 9044.24121 | 0.67544 | 0.08225 | 157.1647 | 0.001614882 | 221.0148 | 0.003614882
8482.35449 | 0.68489 | 0.076 | 146.5297 | 0.001429472 | 94.92036 | 0.003429472 | 146.7392 | 0.001428451 | 11291.50879 | 0.68411 | 0.026 | 188.3119 | 0.0005003801 | 230.8425 | 0.00250038 | 7493.53711 | 0.68507 | 0.08775 | 127.9298 | 0.001765354 | 152.1183 | 0.003765354 | 9134.6416 | 0.68387 | 0.083 | 158.7356 | 0.001629608 | 223.0302 | 0.003629608
8560.65234 | 0.69326 | 0.07675 | 147.8823 | 0.001443578 | 95.85707 | 0.003443578 | 148.0958 | 0.001442537 | 11399.71387 | 0.6926 | 0.02675 | 190.1165 | 0.0005148141 | 237.5014 | 0.002514814 | 7567.12842 | 0.6935 | 0.0885 | 129.1862 | 0.001780442 | 153.4185 | 0.003780442 | 9225.18066 | 0.69236 | 0.0835 | 160.3089 | 0.001639425 | 224.3737 | 0.003639425
8644.34473 | 0.70169 | 0.0775 | 149.328 | 0.001457685 | 96.79378 | 0.003457685 | 149.5457 | 0.001456623 | 11506.83105 | 0.70109 | 0.028 | 191.9029 | 0.0005388709 | 248.5996 | 0.002538871 | 7637.15186 | 0.70199 | 0.08925 | 130.3816 | 0.001795531 | 154.7186 | 0.003795531 | 9313.08008 | 0.70085 | 0.0835 | 161.8364 | 0.001639425 | 224.3737 | 0.003639425
8726.12305 | 0.71018 | 0.07825 | 150.7407 | 0.001471791 | 97.7305 | 0.003471791 | 150.9626 | 0.001470709 | 11608.31738 | 0.70958 | 0.02875 | 193.5954 | 0.0005533049 | 255.2586 | 0.002553305 | 7708.02881 | 0.71054 | 0.0895 | 131.5916 | 0.00180056 | 155.152 | 0.00380056 | 9402.12305 | 0.70934 | 0.08325 | 163.3837 | 0.001634516 | 223.7019 | 0.003634516
8806.78418 | 0.71861 | 0.079 | 152.1341 | 0.001485898 | 98.66721 | 0.003485898 | 152.3602 | 0.001484795 | 11705.73633 | 0.71801 | 0.029 | 195.2201 | 0.0005581163 | 257.4782 | 0.002558116 | 7772.77295 | 0.71903 | 0.09075 | 132.6969 | 0.001825708 | 157.3189 | 0.003825708 | 9490.2207 | 0.71777 | 0.08375 | 164.9146 | 0.001644333 | 225.0455 | 0.003644333
8889.08496 | 0.7271 | 0.07975 | 153.5558 | 0.001500005 | 99.60393 | 0.003500005 | 153.7862 | 0.001498881 | 11804.47559 | 0.7265 | 0.029 | 196.8668 | 0.0005581163 | 257.4782 | 0.002558116 | 7841.52588 | 0.72746 | 0.092 | 133.8707 | 0.001850855 | 159.4859 | 0.003850855 | 9577.15234 | 0.72626 | 0.0855 | 166.4253 | 0.001678692 | 229.7479 | 0.003678692
8970.14648 | 0.73565 | 0.0805 | 154.9562 | 0.001514111 | 100.5406 | 0.003514111 | 155.1908 | 0.001512966 | 11901.72852 | 0.73493 | 0.029 | 198.4887 | 0.0005581163 | 257.4782 | 0.002558116 | 7915.5498 | 0.73589 | 0.09325 | 135.1344 | 0.001876003 | 161.6528 | 0.003876003 | 9666.52148 | 0.73463 | 0.08625 | 167.9783 | 0.001693418 | 231.7633 | 0.003693418
9050.72363 | 0.74414 | 0.08125 | 156.3481 | 0.001528218 | 101.4774 | 0.003528218 | 156.587 | 0.001527051 | 12000.6875 | 0.7433 | 0.029 | 200.1391 | 0.0005581163 | 257.4782 | 0.002558116 | 7987.20508 | 0.74426 | 0.0935 | 136.3577 | 0.001881032 | 162.0862 | 0.003881032 | 9754.54883 | 0.74318 | 0.08725 | 169.5079 | 0.001713052 | 234.4504 | 0.003713052
9130.45898 | 0.75245 | 0.082 | 157.7255 | 0.001542325 | 102.4141 | 0.003542325 | 157.9688 | 0.001541136 | 12094.49805 | 0.75197 | 0.029 | 201.7036 | 0.0005581163 | 257.4782 | 0.002558116 | 8059.82422 | 0.75281 | 0.09425 | 137.5975 | 0.001896121 | 163.3863 | 0.003896121 | 9843.47363 | 0.75173 | 0.08825 | 171.0532 | 0.001732685 | 237.1375 | 0.003732685
9212.4873 | 0.76094 | 0.08275 | 159.1425 | 0.001556431 | 103.3508 | 0.003556431 | 159.3902 | 0.001555221 | 12166.45508 | 0.7604 | 0.02925 | 202.9036 | 0.0005629276 | 259.6978 | 0.002562928 | 8132.36182 | 0.7613 | 0.095 | 138.8358 | 0.001911209 | 164.6865 | 0.003911209 | 9929.78516 | 0.7601 | 0.08975 | 172.5531 | 0.001762136 | 241.1682 | 0.003762136
9293.60742 | 0.76949 | 0.0835 | 160.5438 | 0.001570538 | 104.2875 | 0.003570538 | 160.796 | 0.001569306 | 12270.41602 | 0.76883 | 0.02925 | 204.6374 | 0.0005629276 | 259.6978 | 0.002562928 | 8202.55664 | 0.76973 | 0.09575 | 140.0342 | 0.001926298 | 165.9866 | 0.003926298 | 10015.59375 | 0.76859 | 0.091 | 174.0442 | 0.001786678 | 244.527 | 0.003786678
9373.93945 | 0.77792 | 0.08425 | 161.9315 | 0.001584644 | 105.2242 | 0.003584644 | 162.1881 | 0.00158339 | 12369.15039 | 0.77732 | 0.029 | 206.2841 | 0.0005581163 | 257.4782 | 0.002558116 | 8273.8291 | 0.77828 | 0.0965 | 141.251 | 0.001941386 | 167.2868 | 0.003941386 | 10103.44434 | 0.77696 | 0.09275 | 175.5708 | 0.001821038 | 249.2295 | 0.003821038
9451.46973 | 0.78641 | 0.08575 | 163.2708 | 0.001612858 | 107.0976 | 0.003612858 | 163.5342 | 0.001611558 | 12466.18652 | 0.78563 | 0.029 | 207.9024 | 0.0005581163 | 257.4782 | 0.002558116 | 8346.44629 | 0.78665 | 0.09725 | 142.4907 | 0.001956475 | 168.587 | 0.003956475 | 10192.85254 | 0.78545 | 0.0955 | 177.1245 | 0.001875031 | 256.619 | 0.003875031
9532.15332 | 0.79478 | 0.08675 | 164.6646 | 0.001631667 | 108.3466 | 0.003631667 | 164.9333 | 0.001630337 | 12563.66699 | 0.79412 | 0.02925 | 209.5281 | 0.0005629276 | 259.6978 | 0.002562928 | 8416.79199 | 0.79514 | 0.09825 | 143.6916 | 0.001976593 | 170.3205 | 0.003976593 | 10280.58398 | 0.794 | 0.09675 | 178.649 | 0.001899573 | 259.9779 | 0.003899573
9611.93262 | 0.80321 | 0.08775 | 166.0428 | 0.001650475 | 109.5955 | 0.003650475 | 166.3168 | 0.001649115 | 12657.39355 | 0.80267 | 0.029 | 211.0912 | 0.0005581163 | 257.4782 | 0.002558116 | 8487.41699 | 0.80363 | 0.09875 | 144.8973 | 0.001986652 | 171.1873 | 0.003986652 | 10369.55859 | 0.80249 | 0.0975 | 180.1952 | 0.001914298 | 261.9933 | 0.003914298
9691.2373 | 0.81176 | 0.089 | 167.4127 | 0.001673986 | 111.1567 | 0.003673986 | 167.693 | 0.001672587 | 12755.45996 | 0.81116 | 0.02925 | 212.7267 | 0.0005629276 | 259.6978 | 0.002562928 | 8559.23535 | 0.81206 | 0.1 | 146.1234 | 0.002011799 | 173.3542 | 0.004011799 | 10454.76562 | 0.81092 | 0.09925 | 181.6758 | 0.001948658 | 266.6957 | 0.003948658
9769.11523 | 0.82019 | 0.0905 | 168.7581 | 0.0017022 | 113.0302 | 0.0037022 | 169.0453 | 0.001700753 | 12847.26367 | 0.81965 | 0.03 | 214.2577 | 0.0005773616 | 266.3568 | 0.002577362 | 8630.99219 | 0.82055 | 0.10075 | 147.3485 | 0.002026888 | 174.6544 | 0.004026888 | 10541.73047 | 0.81941 | 0.101 | 183.1871 | 0.001983017 | 271.3982 | 0.003983017
9847.64648 | 0.82868 | 0.092 | 170.1147 | 0.001730413 | 114.9036 | 0.003730413 | 170.409 | 0.001728918 | 12938.83887 | 0.82808 | 0.0305 | 215.7849 | 0.0005869843 | 270.796 | 0.002586984 | 8701.49414 | 0.82904 | 0.10125 | 148.5521 | 0.002036947 | 175.5211 | 0.004036947 | 10631.16309 | 0.82785 | 0.10225 | 184.7412 | 0.002007559 | 274.757 | 0.004007559
9925.16797 | 0.83723 | 0.0945 | 171.4538 | 0.001777435 | 118.026 | 0.003777435 | 171.7586 | 0.001775857 | 13037.65332 | 0.83646 | 0.03125 | 217.4329 | 0.0006014184 | 277.455 | 0.002601418 | 8773.25 | 0.83747 | 0.102 | 149.7771 | 0.002052035 | 176.8213 | 0.004052035 | 10715.17285 | 0.83628 | 0.10325 | 186.201 | 0.002027193 | 277.4442 | 0.004027193
10003.33301 | 0.84566 | 0.09575 | 172.8041 | 0.001800946 | 119.5872 | 0.003800946 | 173.1153 | 0.001799326 | 13132.83789 | 0.84495 | 0.0325 | 219.0203 | 0.0006254751 | 288.5531 | 0.002625475 | 8843.50977 | 0.84602 | 0.103 | 150.9766 | 0.002072153 | 178.5548 | 0.004072153 | 10802.28027 | 0.84477 | 0.10425 | 187.7147 | 0.002046827 | 280.1313 | 0.004046827
10078.92969 | 0.85415 | 0.0975 | 174.11 | 0.001833862 | 121.7728 | 0.003833862 | 174.4293 | 0.001832182 | 13226.23926 | 0.8535 | 0.0335 | 220.578 | 0.0006447205 | 297.4317 | 0.002644721 | 8914.1709 | 0.85445 | 0.10425 | 152.1829 | 0.002097301 | 180.7217 | 0.004097301 | 10892.24414 | 0.85326 | 0.10525 | 189.278 | 0.002066461 | 282.8184 | 0.004066461
10154.17773 | 0.86264 | 0.09925 | 175.4099 | 0.001866777 | 123.9585 | 0.003866777 | 175.7373 | 0.001865037 | 13322.82227 | 0.86199 | 0.035 | 222.1887 | 0.0006735886 | 310.7495 | 0.002673589 | 8983.8125 | 0.86288 | 0.10525 | 153.3718 | 0.002117419 | 182.4553 | 0.004117419 | 10976.56836 | 0.86175 | 0.10625 | 190.7434 | 0.002086094 | 285.5055 | 0.004086094
10228.80371 | 0.87101 | 0.1 | 176.699 | 0.001880884 | 124.8952 | 0.003880884 | 177.0314 | 0.001879117 | 13416.75977 | 0.87048 | 0.03525 | 223.7554 | 0.0006783999 | 312.9692 | 0.0026784 | 9053.46875 | 0.87131 | 0.10625 | 154.561 | 0.002137537 | 184.1888 | 0.004137537 | 11062.07031 | 0.87018 | 0.10675 | 192.2292 | 0.002095911 | 286.849 | 0.004095911
10303.55664 | 0.8795 | 0.101 | 177.9903 | 0.001899692 | 126.1442 | 0.003899692 | 178.3285 | 0.00189789 | 13509.71875 | 0.87885 | 0.03625 | 225.3057 | 0.0006976453 | 321.8477 | 0.002697645 | 9127.15137 | 0.8798 | 0.107 | 155.8189 | 0.002152625 | 185.489 | 0.004152625 | 11150.30469 | 0.87861 | 0.1075 | 193.7625 | 0.002110637 | 288.8644 | 0.004110637
10380.07227 | 0.88799 | 0.102 | 179.3121 | 0.001918501 | 127.3931 | 0.003918501 | 179.6561 | 0.001916663 | 13603.35059 | 0.88728 | 0.03675 | 226.8672 | 0.000707268 | 326.287 | 0.002707268 | 9197.38379 | 0.88835 | 0.10825 | 157.0179 | 0.002177773 | 187.6559 | 0.004177773 | 11235.70801 | 0.8871 | 0.10825 | 195.2465 | 0.002125362 | 290.8797 | 0.004125362
10455.93945 | 0.89642 | 0.103 | 180.6227 | 0.00193731 | 128.6421 | 0.00393731 | 180.9726 | 0.001935436 | 13697.72852 | 0.89577 | 0.037 | 228.4412 | 0.0007120794 | 328.5067 | 0.002712079 | 9265.64648 | 0.89678 | 0.10925 | 158.1833 | 0.002197891 | 189.3895 | 0.004197891 | 11321.1748 | 0.89559 | 0.1095 | 196.7317 | 0.002149904 | 294.2386 | 0.004149904
10529.67188 | 0.90497 | 0.1035 | 181.8964 | 0.001946715 | 129.2665 | 0.003946715 | 182.2505 | 0.001944822 | 13793.30469 | 0.90426 | 0.0375 | 230.0351 | 0.0007217021 | 332.9459 | 0.002721702 | 9335.30371 | 0.90521 | 0.11025 | 159.3725 | 0.002218009 | 191.123 | 0.004218009 | 11407.24707 | 0.90402 | 0.11075 | 198.2274 | 0.002174447 | 297.5975 | 0.004174447
10603.02539 | 0.9134 | 0.1045 | 183.1636 | 0.001965523 | 130.5155 | 0.003965523 | 183.5236 | 0.001963594 | 13886.50684 | 0.91269 | 0.038 | 231.5895 | 0.0007313248 | 337.3852 | 0.002731325 | 9405.74121 | 0.91364 | 0.1115 | 160.575 | 0.002243156 | 193.2899 | 0.004243156 | 11492.68457 | 0.91257 | 0.112 | 199.7121 | 0.002198989 | 300.9564 | 0.004198989
10676.95508 | 0.92183 | 0.10575 | 184.4407 | 0.001989034 | 132.0767 | 0.003989034 | 184.8075 | 0.001987059 | 13982.7207 | 0.92124 | 0.0385 | 233.1941 | 0.0007409475 | 341.8245 | 0.002740947 | 9476.66797 | 0.92207 | 0.11275 | 161.7858 | 0.002268304 | 195.4569 | 0.004268304 | 11579.35059 | 0.921 | 0.11325 | 201.2181 | 0.002223531 | 304.3153 | 0.004223531
10749.00684 | 0.93026 | 0.107 | 185.6853 | 0.002012545 | 133.6379 | 0.004012545 | 186.059 | 0.002010523 | 14078.78125 | 0.92967 | 0.03825 | 234.7961 | 0.0007361361 | 339.6049 | 0.002736136 | 9546.64062 | 0.93062 | 0.11425 | 162.9804 | 0.002298481 | 198.0572 | 0.004298481 | 11662.49023 | 0.92943 | 0.115 | 202.6629 | 0.00225789 | 309.0177 | 0.00425789
10823.93945 | 0.93875 | 0.10825 | 186.9798 | 0.002036057 | 135.1991 | 0.004036057 | 187.3605 | 0.002033987 | 14169.34277 | 0.9381 | 0.03775 | 236.3064 | 0.0007265134 | 335.1656 | 0.002726513 | 9615.80566 | 0.93911 | 0.11575 | 164.1612 | 0.002328658 | 200.6575 | 0.004328658 | 11745.90625 | 0.93792 | 0.1165 | 204.1124 | 0.002287341 | 313.0484 | 0.004287341
10895.78613 | 0.94724 | 0.10975 | 188.2209 | 0.00206427 | 137.0725 | 0.00406427 | 188.6094 | 0.002062142 | 14264.15625 | 0.94665 | 0.03675 | 237.8876 | 0.000707268 | 326.287 | 0.002707268 | 9684.68555 | 0.9476 | 0.11675 | 165.3371 | 0.002348776 | 202.391 | 0.004348776 | 11830.11328 | 0.94635 | 0.11825 | 205.5757 | 0.0023217 | 317.7508 | 0.0043217
10966.32715 | 0.95579 | 0.111 | 189.4395 | 0.002087781 | 138.6337 | 0.004087781 | 189.835 | 0.002085604 | 14356.77246 | 0.95502 | 0.03775 | 239.4322 | 0.0007265134 | 335.1656 | 0.002726513 | 9753.25684 | 0.95591 | 0.1175 | 166.5078 | 0.002363864 | 203.6912 | 0.004363864 | 11913.47363 | 0.95478 | 0.12025 | 207.0243 | 0.002360968 | 323.125 | 0.004360968
11037.51172 | 0.96423 | 0.113 | 190.6692 | 0.002125399 | 141.1316 | 0.004125399 | 191.0744 | 0.002123143 | 14446.98535 | 0.96345 | 0.03775 | 240.9367 | 0.0007265134 | 335.1656 | 0.002726513 | 9822.12695 | 0.9644 | 0.1185 | 167.6835 | 0.002383982 | 205.4247 | 0.004383982 | 11999.40723 | 0.96333 | 0.1235 | 208.5176 | 0.002424778 | 331.8581 | 0.004424778
11106.69336 | 0.97266 | 0.1145 | 191.8643 | 0.002153612 | 143.005 | 0.004153612 | 192.2775 | 0.002151296 | 14544.07422 | 0.972 | 0.03775 | 242.5559 | 0.0007265134 | 335.1656 | 0.002726513 | 9893.20312 | 0.97289 | 0.11925 | 168.8969 | 0.002399071 | 206.7249 | 0.004399071 | 12086.72852 | 0.97182 | 0.12475 | 210.035 | 0.00244932 | 335.217 | 0.00444932
11175.9873 | 0.98115 | 0.116 | 193.0613 | 0.002181825 | 144.8784 | 0.004181825 | 193.4825 | 0.002179448 | 14640.0332 | 0.98049 | 0.0385 | 244.1563 | 0.0007409475 | 341.8245 | 0.002740947 | 9962.60254 | 0.98138 | 0.11975 | 170.0817 | 0.00240913 | 207.5916 | 0.00440913 | 12168.04102 | 0.98025 | 0.126 | 211.448 | 0.002473862 | 338.5759 | 0.004473862
11246.60938 | 0.98958 | 0.118 | 194.2813 | 0.002219443 | 147.3763 | 0.004219443 | 194.7124 | 0.002216983 | 14727.9502 | 0.98898 | 0.03925 | 245.6225 | 0.0007553815 | 348.4834 | 0.002755381 | 10030.01562 | 0.98987 | 0.11875 | 171.2326 | 0.002389012 | 205.8581 | 0.004389012 | 12249.07617 | 0.98868 | 0.12775 | 212.8562 | 0.002508222 | 343.2784 | 0.004508222
11314.77246 | 0.99807 | 0.11975 | 195.4587 | 0.002252358 | 149.562 | 0.004252358 | 195.899 | 0.002249825 | 14820.20605 | 0.99741 | 0.0395 | 247.1611 | 0.0007601928 | 350.7031 | 0.002760193 | 10098.94727 | 0.99831 | 0.1195 | 172.4094 | 0.0024041 | 207.1583 | 0.0044041 | 12334.03809 | 0.99711 | 0.1295 | 214.3326 | 0.002542581 | 347.9808 | 0.004542581
11384.53613 | 1.00656 | 0.1215 | 196.6639 | 0.002285274 | 151.7477 | 0.004285274 | 197.1133 | 0.002282666 | 14913.11328 | 1.00584 | 0.0405 | 248.7105 | 0.0007794382 | 359.5816 | 0.002779438 | 10168.35645 | 1.00668 | 0.12125 | 173.5944 | 0.002439307 | 210.192 | 0.004439307 | 12416.52344 | 1.0056 | 0.13075 | 215.7659 | 0.002567123 | 351.3397 | 0.004567123
11451.87598 | 1.01499 | 0.12325 | 197.8272 | 0.002318189 | 153.9333 | 0.004318189 | 198.2858 | 0.002315506 | 15006.18262 | 1.01433 | 0.0415 | 250.2626 | 0.0007986836 | 368.4602 | 0.002798684 | 10235.52832 | 1.01523 | 0.1225 | 174.7411 | 0.002464454 | 212.3589 | 0.004464454 | 12500.59277 | 1.01409 | 0.132 | 217.2268 | 0.002591665 | 354.6986 | 0.004591665
11520.5918 | 1.02342 | 0.125 | 199.0142 | 0.002351105 | 156.119 | 0.004351105 | 199.4821 | 0.002348345 | 15099.9043 | 1.02276 | 0.04175 | 251.8257 | 0.000803495 | 370.6798 | 0.002803495 | 10305.47852 | 1.02366 | 0.12325 | 175.9353 | 0.002479543 | 213.659 | 0.004479543 | 12586.03516 | 1.02264 | 0.1335 | 218.7116 | 0.002621116 | 358.7292 | 0.004621116
11589.30762 | 1.03191 | 0.1265 | 200.2012 | 0.002379318 | 157.9924 | 0.004379318 | 200.6776 | 0.002376492 | 15196.95215 | 1.03137 | 0.04275 | 253.4442 | 0.0008227404 | 379.5584 | 0.00282274 | 10374.21387 | 1.03221 | 0.124 | 177.1088 | 0.002494631 | 214.9592 | 0.004494631 | 12667.85254 | 1.03113 | 0.1345 | 220.1334 | 0.00264075 | 361.4164 | 0.00464075
11654.57031 | 1.0404 | 0.128 | 201.3286 | 0.002407531 | 159.8659 | 0.004407531 | 201.8133 | 0.002404638 | 15286.9668 | 1.03986 | 0.04325 | 254.9454 | 0.000832363 | 383.9977 | 0.002832363 | 10441.58008 | 1.04076 | 0.125 | 178.2588 | 0.002514749 | 216.6927 | 0.004514749 | 12748.56934 | 1.0395 | 0.1355 | 221.536 | 0.002660384 | 364.1035 | 0.004660384
11720.62012 | 1.04895 | 0.12975 | 202.4696 | 0.002440447 | 162.0515 | 0.004440447 | 202.9637 | 0.002437473 | 15376.76855 | 1.04823 | 0.04375 | 256.443 | 0.0008419857 | 388.4369 | 0.002841986 | 10509.45996 | 1.04919 | 0.126 | 179.4177 | 0.002534867 | 218.4263 | 0.004534867 | 12830.08496 | 1.04793 | 0.13675 | 222.9525 | 0.002684926 | 367.4624 | 0.004684926
11785.92285 | 1.05732 | 0.13125 | 203.5977 | 0.00246866 | 163.925 | 0.00446866 | 204.1003 | 0.002465618 | 15468.90332 | 1.0566 | 0.04475 | 257.9796 | 0.0008612311 | 397.3155 | 0.002861231 | 10575.60059 | 1.05762 | 0.127 | 180.5468 | 0.002554985 | 220.1598 | 0.004554985 | 12912.91895 | 1.05642 | 0.13775 | 224.392 | 0.00270456 | 370.1495 | 0.00470456
11853.89453 | 1.06581 | 0.1325 | 204.7719 | 0.002492171 | 165.4861 | 0.004492171 | 205.2822 | 0.002489071 | 15561.75488 | 1.06515 | 0.04475 | 259.5281 | 0.0008612311 | 397.3155 | 0.002861231 | 10642.23828 | 1.06617 | 0.12825 | 181.6845 | 0.002580132 | 222.3268 | 0.004580132 | 12994.29785 | 1.06497 | 0.139 | 225.8061 | 0.002729102 | 373.5083 | 0.004729102
11918.40723 | 1.0743 | 0.134 | 205.8863 | 0.002520384 | 167.3596 | 0.004520384 | 206.4052 | 0.002517213 | 15654.76758 | 1.07358 | 0.0455 | 261.0793 | 0.0008756652 | 403.9744 | 0.002875665 | 10709.29688 | 1.07454 | 0.129 | 182.8293 | 0.002595221 | 223.6269 | 0.004595221 | 13074.23145 | 1.0734 | 0.14075 | 227.1951 | 0.002763461 | 378.2108 | 0.004763461
11983.51465 | 1.08273 | 0.1355 | 207.011 | 0.002548597 | 169.233 | 0.004548597 | 207.5386 | 0.002545355 | 15749.06152 | 1.08213 | 0.04575 | 262.6519 | 0.0008804765 | 406.194 | 0.002880477 | 10774.13379 | 1.08297 | 0.13 | 183.9362 | 0.002615339 | 225.3605 | 0.004615339 | 13154.57715 | 1.08189 | 0.14325 | 228.5913 | 0.002812546 | 384.9286 | 0.004812546
12046.07227 | 1.09116 | 0.137 | 208.0917 | 0.002576811 | 171.1064 | 0.004576811 | 208.6279 | 0.002573496 | 15842.79688 | 1.09056 | 0.0455 | 264.2151 | 0.0008756652 | 403.9744 | 0.002875665 | 10841.27246 | 1.09146 | 0.13075 | 185.0824 | 0.002630427 | 226.6606 | 0.004630427 | 13235.09961 | 1.09032 | 0.14675 | 229.9906 | 0.002881264 | 394.3335 | 0.004881264
12111.24023 | 1.09971 | 0.1385 | 209.2174 | 0.002605024 | 172.9799 | 0.004605024 | 209.7625 | 0.002601637 | 15933.9248 | 1.09893 | 0.0455 | 265.7349 | 0.0008756652 | 403.9744 | 0.002875665 | 10908.73633 | 1.09989 | 0.13175 | 186.2341 | 0.002650545 | 228.3942 | 0.004650545 | 13312.70508 | 1.09875 | 0.149 | 231.3392 | 0.002925441 | 400.3795 | 0.004925441
12175.23242 | 1.10808 | 0.14025 | 210.3229 | 0.002637939 | 175.1655 | 0.004637939 | 210.8777 | 0.002634466 | 16029.4834 | 1.10742 | 0.04525 | 267.3285 | 0.0008708538 | 401.7548 | 0.002870854 | 10972.14355 | 1.10838 | 0.133 | 187.3166 | 0.002675693 | 230.5611 | 0.004675693 | 13393.06641 | 1.10724 | 0.15175 | 232.7356 | 0.002979434 | 407.769 | 0.004979434
12237.94336 | 1.11657 | 0.14275 | 211.4062 | 0.002684961 | 178.2879 | 0.004684961 | 211.9738 | 0.002681363 | 16124.23633 | 1.11591 | 0.045 | 268.9088 | 0.0008660425 | 399.5351 | 0.002866042 | 11037.48047 | 1.11687 | 0.13375 | 188.4321 | 0.002690781 | 231.8612 | 0.004690781 | 13471.66406 | 1.11573 | 0.15325 | 234.1015 | 0.003008884 | 411.7997 | 0.005008884
12300.83594 | 1.12512 | 0.14625 | 212.4926 | 0.002750792 | 182.6592 | 0.004750792 | 213.0772 | 0.002747016 | 16217.18066 | 1.1244 | 0.04525 | 270.4588 | 0.0008708538 | 401.7548 | 0.002870854 | 11101.9502 | 1.12536 | 0.1345 | 189.5327 | 0.00270587 | 233.1614 | 0.00470587 | 13550.57324 | 1.12422 | 0.1545 | 235.4727 | 0.003033427 | 415.1586 | 0.005033427
12363.16602 | 1.13355 | 0.149 | 213.5694 | 0.002802517 | 186.0939 | 0.004802517 | 214.1679 | 0.002798597 | 16310.12695 | 1.13289 | 0.04525 | 272.0089 | 0.0008708538 | 401.7548 | 0.002870854 | 11164.31934 | 1.13379 | 0.13475 | 190.5975 | 0.002710899 | 233.5948 | 0.004710899 | 13628.9834 | 1.13271 | 0.1565 | 236.8353 | 0.003072694 | 420.5328 | 0.005072694
12424.08105 | 1.14198 | 0.151 | 214.6217 | 0.002840134 | 188.5918 | 0.004840134 | 215.2312 | 0.002836109 | 16405.64258 | 1.14132 | 0.0455 | 273.6019 | 0.0008756652 | 403.9744 | 0.002875665 | 11231.37891 | 1.14222 | 0.136 | 191.7423 | 0.002736047 | 235.7617 | 0.004736047 | 13706.52051 | 1.14108 | 0.15825 | 238.1826 | 0.003107053 | 425.2352 | 0.005107053
12484.58398 | 1.15041 | 0.153 | 215.6668 | 0.002877752 | 191.0897 | 0.004877752 | 216.2875 | 0.002873619 | 16502.625 | 1.14975 | 0.04575 | 275.2193 | 0.0008804765 | 406.194 | 0.002880477 | 11295.8623 | 1.15077 | 0.1365 | 192.8432 | 0.002746106 | 236.6285 | 0.004746106 | 13784.9209 | 1.14957 | 0.16 | 239.545 | 0.003141413 | 429.9377 | 0.005141413
12549.07715 | 1.15884 | 0.1545 | 216.7809 | 0.002905965 | 192.9631 | 0.004905965 | 217.4109 | 0.002901751 | 16597.76172 | 1.1583 | 0.04625 | 276.8059 | 0.0008900992 | 410.6333 | 0.002890099 | 11359.13086 | 1.15926 | 0.1375 | 193.9233 | 0.002766224 | 238.362 | 0.004766224 | 13862.05859 | 1.15806 | 0.16125 | 240.8855 | 0.003165955 | 433.2966 | 0.005165955
12609.51172 | 1.16739 | 0.156 | 217.8249 | 0.002934178 | 194.8365 | 0.004934178 | 218.4641 | 0.002929882 | 16692.4375 | 1.16679 | 0.04675 | 278.3848 | 0.0008997219 | 415.0726 | 0.002899722 | 11422.33594 | 1.16775 | 0.13775 | 195.0023 | 0.002771253 | 238.7954 | 0.004771253 | 13937.73535 | 1.16643 | 0.16225 | 242.2005 | 0.003185589 | 435.9837 | 0.005185589
12670.22363 | 1.17594 | 0.1575 | 218.8737 | 0.002962392 | 196.7099 | 0.004962392 | 219.5221 | 0.002958012 | 16786.11328 | 1.17516 | 0.04775 | 279.9471 | 0.0009189673 | 423.9512 | 0.002918967 | 11485.39062 | 1.17618 | 0.1385 | 196.0788 | 0.002786342 | 240.0956 | 0.004786342 | 14014.22656 | 1.17498 | 0.1615 | 243.5297 | 0.003170863 | 433.9683 | 0.005170863
12729.13086 | 1.18437 | 0.159 | 219.8913 | 0.002990605 | 198.5834 | 0.004990605 | 220.5489 | 0.002986142 | 16881.01953 | 1.18377 | 0.04875 | 281.5299 | 0.0009382127 | 432.8297 | 0.002938213 | 11548.41211 | 1.18461 | 0.139 | 197.1547 | 0.002796401 | 240.9623 | 0.004796401 | 14093.4873 | 1.18347 | 0.16325 | 244.9071 | 0.003205223 | 438.6708 | 0.005205223
12788.61328 | 1.19286 | 0.16075 | 220.9188 | 0.00302352 | 200.769 | 0.00502352 | 221.5868 | 0.003018959 | 16977.53516 | 1.19214 | 0.049 | 283.1395 | 0.000943024 | 435.0494 | 0.002943024 | 11614.17969 | 1.19304 | 0.13975 | 198.2775 | 0.002811489 | 242.2625 | 0.004811489 | 14169.46777 | 1.19196 | 0.16525 | 246.2274 | 0.00324449 | 444.045 | 0.00524449
12848.58691 | 1.20123 | 0.16225 | 221.9549 | 0.003051734 | 202.6425 | 0.005051734 | 222.6322 | 0.003047087 | 17072.66016 | 1.20063 | 0.04925 | 284.7259 | 0.0009478354 | 437.269 | 0.002947835 | 11677.4375 | 1.20153 | 0.14075 | 199.3574 | 0.002831607 | 243.996 | 0.004831607 | 14243.04102 | 1.20045 | 0.1665 | 247.5059 | 0.003269033 | 447.4039 | 0.005269033
12908.97754 | 1.20966 | 0.164 | 222.9981 | 0.003084649 | 204.8281 | 0.005084649 | 223.686 | 0.003079901 | 17167.26367 | 1.20918 | 0.04975 | 286.3036 | 0.0009574581 | 441.7083 | 0.002957458 | 11742.30762 | 1.21002 | 0.14175 | 200.4649 | 0.002851725 | 245.7296 | 0.004851725 | 14319.22656 | 1.20888 | 0.168 | 248.8298 | 0.003298483 | 451.4346 | 0.005298483
12967.54004 | 1.21827 | 0.166 | 224.0097 | 0.003122267 | 207.326 | 0.005122267 | 224.7091 | 0.003117403 | 17261.26953 | 1.21755 | 0.0505 | 287.8714 | 0.0009718921 | 448.3672 | 0.002971892 | 11805.53125 | 1.21845 | 0.14275 | 201.5442 | 0.002871843 | 247.4631 | 0.004871843 | 14393.7793 | 1.21731 | 0.17025 | 250.1254 | 0.003342659 | 457.4806 | 0.005342659
13023.51367 | 1.2267 | 0.16775 | 224.9767 | 0.003155182 | 209.5117 | 0.005155182 | 225.6865 | 0.003150215 | 17352.00195 | 1.22598 | 0.05075 | 289.3846 | 0.0009767035 | 450.5868 | 0.002976703 | 11868.66309 | 1.22688 | 0.1435 | 202.622 | 0.002886932 | 248.7633 | 0.004886932 | 14467.5 | 1.22574 | 0.1725 | 251.4064 | 0.003386836 | 463.5265 | 0.005386836
13080.20508 | 1.23519 | 0.16975 | 225.956 | 0.0031928 | 212.0096 | 0.0051928 | 226.6774 | 0.003187714 | 17447.68945 | 1.23447 | 0.0515 | 290.9804 | 0.0009911375 | 457.2458 | 0.002991137 | 11933.77734 | 1.23537 | 0.14425 | 203.7337 | 0.00290202 | 250.0634 | 0.00490202 | 14543.70215 | 1.23423 | 0.17475 | 252.7306 | 0.003431012 | 469.5725 | 0.005431012
13137.01562 | 1.24362 | 0.17225 | 226.9374 | 0.003239822 | 215.132 | 0.005239822 | 227.6726 | 0.003234585 | 17544.88086 | 1.2429 | 0.05175 | 292.6013 | 0.0009959488 | 459.4654 | 0.002995949 | 11995.11719 | 1.2438 | 0.145 | 204.7809 | 0.002917109 | 251.3636 | 0.004917109 | 14618.50977 | 1.24278 | 0.17775 | 254.0306 | 0.003489913 | 477.6339 | 0.005489913
13192.9502 | 1.25205 | 0.17425 | 227.9036 | 0.00327744 | 217.6299 | 0.00527744 | 228.6506 | 0.003272081 | 17640.66211 | 1.25145 | 0.05225 | 294.1987 | 0.001005572 | 463.9047 | 0.003005572 | 12058.56836 | 1.25241 | 0.1455 | 205.8641 | 0.002927168 | 252.2304 | 0.004927168 | 14689.49023 | 1.25127 | 0.18025 | 255.264 | 0.003538998 | 484.3517 | 0.005538998
13249.84863 | 1.26054 | 0.17625 | 228.8865 | 0.003315057 | 220.1278 | 0.005315057 | 229.6453 | 0.003309575 | 17734.16016 | 1.25994 | 0.05225 | 295.7579 | 0.001005572 | 463.9047 | 0.003005572 | 12121.08887 | 1.26084 | 0.14625 | 206.9314 | 0.002942256 | 253.5305 | 0.004942256 | 14763.98145 | 1.25964 | 0.18275 | 256.5585 | 0.003588082 | 491.0694 | 0.005588082
13304.41992 | 1.26903 | 0.17875 | 229.8292 | 0.00336208 | 223.2502 | 0.00536208 | 230.6019 | 0.00335644 | 17826.96094 | 1.26831 | 0.05275 | 297.3056 | 0.001015194 | 468.344 | 0.003015194 | 12183.00488 | 1.26933 | 0.147 | 207.9885 | 0.002957345 | 254.8307 | 0.004957345 | 14833.4834 | 1.26808 | 0.184 | 257.7662 | 0.003612625 | 494.4283 | 0.005612625
13359.19629 | 1.27752 | 0.181 | 230.7755 | 0.003404399 | 226.0603 | 0.005404399 | 231.5611 | 0.003398618 | 17922.66406 | 1.2768 | 0.05275 | 298.9017 | 0.001015194 | 468.344 | 0.003015194 | 12244.64941 | 1.27776 | 0.148 | 209.0409 | 0.002977463 | 256.5642 | 0.004977463 | 14905.31152 | 1.27657 | 0.18575 | 259.0144 | 0.003646984 | 499.1308 | 0.005646984
13414.38574 | 1.28601 | 0.183 | 231.7288 | 0.003442017 | 228.5582 | 0.005442017 | 232.5264 | 0.003436107 | 18017.39844 | 1.28523 | 0.053 | 300.4816 | 0.001020006 | 470.5636 | 0.003020006 | 12307.79004 | 1.28619 | 0.14825 | 210.1188 | 0.002982492 | 256.9976 | 0.004982492 | 14978.7168 | 1.285 | 0.1875 | 260.29 | 0.003681343 | 503.8332 | 0.005681343
13467.44629 | 1.29438 | 0.185 | 232.6454 | 0.003479635 | 231.0561 | 0.005479635 | 233.455 | 0.003473595 | 18115.14844 | 1.29372 | 0.05325 | 302.1118 | 0.001024817 | 472.7832 | 0.003024817 | 12368.74805 | 1.29468 | 0.14925 | 211.1595 | 0.00300261 | 258.7311 | 0.00500261 | 15050.37891 | 1.29361 | 0.18875 | 261.5353 | 0.003705885 | 507.1921 | 0.005705885
13521.79004 | 1.30281 | 0.18675 | 233.5842 | 0.00351255 | 233.2418 | 0.00551255 | 234.4047 | 0.003506396 | 18211.35742 | 1.30227 | 0.0535 | 303.7163 | 0.001029628 | 475.0029 | 0.003029628 | 12431.70312 | 1.30317 | 0.15 | 212.2343 | 0.003017699 | 260.0313 | 0.005017699 | 15119.21094 | 1.30204 | 0.19 | 262.7314 | 0.003730428 | 510.551 | 0.005730428
13575.66016 | 1.31136 | 0.18875 | 234.5148 | 0.003550168 | 235.7397 | 0.005550168 | 235.3474 | 0.003543881 | 18306.20898 | 1.31071 | 0.0535 | 305.2982 | 0.001029628 | 475.0029 | 0.003029628 | 12492.03516 | 1.3116 | 0.151 | 213.2642 | 0.003037817 | 261.7648 | 0.005037817 | 15190.04297 | 1.31047 | 0.19125 | 263.9623 | 0.00375497 | 513.9099 | 0.00575497
13628.6123 | 1.31979 | 0.19025 | 235.4295 | 0.003578381 | 237.6131 | 0.005578381 | 236.272 | 0.003571994 | 18400.93945 | 1.31908 | 0.05375 | 306.878 | 0.00103444 | 477.2225 | 0.00303444 | 12553.9375 | 1.32003 | 0.15175 | 214.321 | 0.003052905 | 263.065 | 0.005052905 | 15258.32715 | 1.31884 | 0.1925 | 265.1489 | 0.003779512 | 517.2688 | 0.005779512
13682.85742 | 1.32822 | 0.19225 | 236.3666 | 0.003615999 | 240.111 | 0.005615999 | 237.2213 | 0.003609477 | 18496.74805 | 1.32757 | 0.0545 | 308.4759 | 0.001048874 | 483.8814 | 0.003048874 | 12613.2207 | 1.32858 | 0.1525 | 215.3331 | 0.003067994 | 264.3651 | 0.005067994 | 15328.99707 | 1.32733 | 0.19375 | 266.3769 | 0.003804054 | 520.6276 | 0.005804054
13735.50195 | 1.33671 | 0.19425 | 237.276 | 0.003653616 | 242.6089 | 0.005653616 | 238.1429 | 0.003646958 | 18590.44336 | 1.33588 | 0.055 | 310.0384 | 0.001058496 | 488.3207 | 0.003058496 | 12673.72656 | 1.33701 | 0.15325 | 216.3661 | 0.003083082 | 265.6653 | 0.005083082 | 15397.10742 | 1.33588 | 0.1955 | 267.5605 | 0.003838414 | 525.3301 | 0.005838414
13788.11914 | 1.34514 | 0.1965 | 238.1849 | 0.003695936 | 245.4191 | 0.005695936 | 239.0653 | 0.003689123 | 18690.76953 | 1.34449 | 0.05575 | 311.7116 | 0.00107293 | 494.9796 | 0.00307293 | 12733.1582 | 1.3455 | 0.154 | 217.3807 | 0.003098171 | 266.9655 | 0.005098171 | 15463.68457 | 1.34437 | 0.19725 | 268.7174 | 0.003872773 | 530.0325 | 0.005872773
13840.04102 | 1.35369 | 0.19875 | 239.0819 | 0.003738256 | 248.2292 | 0.005738256 | 239.9756 | 0.003731286 | 18787.08984 | 1.35304 | 0.056 | 313.318 | 0.001077742 | 497.1993 | 0.003077742 | 12792.90039 | 1.35393 | 0.15475 | 218.4006 | 0.003113259 | 268.2656 | 0.005113259 | 15531.43555 | 1.3528 | 0.1995 | 269.8948 | 0.003916949 | 536.0785 | 0.005916949
13891.68457 | 1.36218 | 0.20125 | 239.974 | 0.003785278 | 251.3516 | 0.005785278 | 240.8824 | 0.003778132 | 18882.40039 | 1.36147 | 0.0565 | 314.9075 | 0.001087364 | 501.6386 | 0.003087364 | 12853.38672 | 1.3623 | 0.156 | 219.4332 | 0.003138407 | 270.4325 | 0.005138407 | 15598.42871 | 1.36123 | 0.202 | 271.0589 | 0.003966033 | 542.7963 | 0.005966033
13942.28613 | 1.37055 | 0.20375 | 240.8481 | 0.0038323 | 254.474 | 0.0058323 | 241.7711 | 0.003824976 | 18981.54102 | 1.36996 | 0.05725 | 316.5609 | 0.001101798 | 508.2975 | 0.003101798 | 12914.64746 | 1.37091 | 0.15675 | 220.4791 | 0.003153495 | 271.7327 | 0.005153495 | 15664.59668 | 1.36972 | 0.20425 | 272.2088 | 0.00401021 | 548.8423 | 0.00601021
13996.65137 | 1.37904 | 0.207 | 241.7873 | 0.003893429 | 258.5331 | 0.005893429 | 242.7287 | 0.003885869 | 19076.68164 | 1.37845 | 0.058 | 318.1476 | 0.001116233 | 514.9564 | 0.003116233 | 12975.35449 | 1.3794 | 0.15775 | 221.5155 | 0.003173613 | 273.4662 | 0.005173613 | 15730.62109 | 1.37815 | 0.20775 | 273.3561 | 0.004078928 | 558.2472 | 0.006078928
14047.60742 | 1.38759 | 0.209 | 242.6675 | 0.003931047 | 261.031 | 0.005931047 | 243.6215 | 0.00392334 | 19177.28125 | 1.38688 | 0.059 | 319.8253 | 0.001135478 | 523.8349 | 0.003135478 | 13033.81348 | 1.38783 | 0.1585 | 222.5135 | 0.003188702 | 274.7664 | 0.005188702 | 15797.83105 | 1.38664 | 0.20975 | 274.524 | 0.004118196 | 563.6214 | 0.006118196
14098.2793 | 1.39602 | 0.21125 | 243.5429 | 0.003973367 | 263.8411 | 0.005973367 | 244.5105 | 0.003965494 | 19268.94141 | 1.39537 | 0.05975 | 321.354 | 0.001149912 | 530.4939 | 0.003149912 | 13094.53418 | 1.39638 | 0.159 | 223.5501 | 0.003198761 | 275.6332 | 0.005198761 | 15863.51855 | 1.39513 | 0.21225 | 275.6655 | 0.00416728 | 570.3392 | 0.00616728
14148.79102 | 1.40451 | 0.21375 | 244.4154 | 0.004020389 | 266.9635 | 0.006020389 | 245.3981 | 0.004012329 | 19363.03711 | 1.4038 | 0.06 | 322.9232 | 0.001154723 | 532.7135 | 0.003154723 | 13155.16406 | 1.40469 | 0.1595 | 224.5852 | 0.00320882 | 276.4999 | 0.00520882 | 15929.45898 | 1.40356 | 0.21375 | 276.8114 | 0.004196731 | 574.3699 | 0.006196731
14199.10645 | 1.41301 | 0.21575 | 245.2846 | 0.004058006 | 269.4614 | 0.006058006 | 246.28 | 0.004049795 | 19460.92773 | 1.41223 | 0.06025 | 324.5558 | 0.001159535 | 534.9331 | 0.003159535 | 13216.12305 | 1.41312 | 0.16 | 225.6259 | 0.003218879 | 277.3667 | 0.005218879 | 15994.55664 | 1.41205 | 0.216 | 277.9426 | 0.004240907 | 580.4159 | 0.006240907
14248.60645 | 1.42132 | 0.2175 | 246.1397 | 0.004090922 | 271.6471 | 0.006090922 | 247.1466 | 0.004082577 | 19557.21289 | 1.42072 | 0.06075 | 326.1616 | 0.001169157 | 539.3724 | 0.003169157 | 13275.63867 | 1.42173 | 0.16075 | 226.6419 | 0.003233967 | 278.6669 | 0.005233967 | 16058.96387 | 1.42054 | 0.2175 | 279.0618 | 0.004270358 | 584.4465 | 0.006270358
14298.64746 | 1.42987 | 0.2195 | 247.0041 | 0.00412854 | 274.145 | 0.00612854 | 248.0239 | 0.004120041 | 19653.41211 | 1.42915 | 0.06125 | 327.7659 | 0.00117878 | 543.8117 | 0.00317878 | 13335.44824 | 1.43022 | 0.16125 | 227.663 | 0.003244026 | 279.5336 | 0.005244026 | 16126.18457 | 1.42903 | 0.21875 | 280.2299 | 0.0042949 | 587.8054 | 0.0062949
14347.11816 | 1.43836 | 0.2215 | 247.8415 | 0.004166157 | 276.6429 | 0.006166157 | 248.874 | 0.004157503 | 19750.5918 | 1.43764 | 0.0615 | 329.3866 | 0.001183591 | 546.0313 | 0.003183591 | 13394.24805 | 1.43871 | 0.16225 | 228.6668 | 0.003264144 | 281.2672 | 0.005264144 | 16187.9043 | 1.43746 | 0.21975 | 281.3024 | 0.004314534 | 590.4925 | 0.006314534
14397.0791 | 1.44685 | 0.22375 | 248.7045 | 0.004208477 | 279.453 | 0.006208477 | 249.7512 | 0.004199646 | 19845.50195 | 1.44619 | 0.0615 | 330.9694 | 0.001183591 | 546.0313 | 0.003183591 | 13452.54785 | 1.44714 | 0.16325 | 229.6621 | 0.003284262 | 283.0007 | 0.005284262 | 16250.69043 | 1.44589 | 0.2215 | 282.3935 | 0.004348893 | 595.195 | 0.006348893
14444.08301 | 1.4554 | 0.22625 | 249.5165 | 0.004255499 | 282.5754 | 0.006255499 | 250.5783 | 0.00424647 | 19937.04102 | 1.4545 | 0.06175 | 332.4961 | 0.001188403 | 548.251 | 0.003188403 | 13511.21973 | 1.45552 | 0.16425 | 230.6638 | 0.00330438 | 284.7343 | 0.00530438 | 16316.19824 | 1.45438 | 0.22325 | 283.5319 | 0.004383252 | 599.8974 | 0.006383252
14489.31055 | 1.46371 | 0.229 | 250.2978 | 0.004307224 | 286.01 | 0.006307224 | 251.3759 | 0.004297974 | 20034.41797 | 1.46299 | 0.06225 | 334.12 | 0.001198025 | 552.6903 | 0.003198025 | 13571.64844 | 1.46401 | 0.165 | 231.6954 | 0.003319469 | 286.0344 | 0.005319469 | 16378.12305 | 1.46293 | 0.2255 | 284.6079 | 0.004427428 | 605.9434 | 0.006427428
14537.57422 | 1.47214 | 0.2315 | 251.1315 | 0.004354246 | 289.1324 | 0.006354246 | 252.225 | 0.004344793 | 20133.63477 | 1.4716 | 0.06225 | 335.7747 | 0.001198025 | 552.6903 | 0.003198025 | 13629.27148 | 1.4725 | 0.166 | 232.6792 | 0.003339587 | 287.768 | 0.005339587 | 16440.7832 | 1.47136 | 0.2275 | 285.6968 | 0.004466696 | 611.3176 | 0.006466696
14584.65039 | 1.48069 | 0.2345 | 251.9447 | 0.004410672 | 292.8793 | 0.006410672 | 253.056 | 0.004400974 | 20232.52344 | 1.48003 | 0.0625 | 337.4239 | 0.001202837 | 554.9099 | 0.003202837 | 13688.43652 | 1.48099 | 0.167 | 233.6892 | 0.003359705 | 289.5015 | 0.005359705 | 16501.90625 | 1.47979 | 0.23025 | 286.759 | 0.004520689 | 618.7072 | 0.006520689
14629.42969 | 1.48912 | 0.2385 | 252.7183 | 0.004485907 | 297.8751 | 0.006485907 | 253.852 | 0.004475876 | 20326.84961 | 1.48852 | 0.06275 | 338.997 | 0.001207648 | 557.1295 | 0.003207648 | 13744.82617 | 1.48948 | 0.16825 | 234.6519 | 0.003384852 | 291.6684 | 0.005384852 | 16561.82422 | 1.48822 | 0.2345 | 287.8002 | 0.004604133 | 630.1274 | 0.006604133
14676.70215 | 1.49761 | 0.24125 | 253.5349 | 0.004537632 | 301.3097 | 0.006537632 | 254.6854 | 0.004527368 | 20419.71484 | 1.49695 | 0.06325 | 340.5458 | 0.001217271 | 561.5688 | 0.003217271 | 13803.25586 | 1.49785 | 0.1695 | 235.6494 | 0.00341 | 293.8354 | 0.00541 | 16623.77539 | 1.49665 | 0.2375 | 288.8767 | 0.004663034 | 638.1887 | 0.006663034
14723.02539 | 1.50616 | 0.243 | 254.3351 | 0.004570547 | 303.4953 | 0.006570547 | 255.4976 | 0.004560134 | 20516.39453 | 1.50532 | 0.0635 | 342.1581 | 0.001222082 | 563.7885 | 0.003222082 | 13860.72461 | 1.50628 | 0.17075 | 236.6305 | 0.003435147 | 296.0023 | 0.005435147 | 16684.14648 | 1.50514 | 0.24 | 289.9258 | 0.004712119 | 644.9065 | 0.006712119
14767.86621 | 1.51447 | 0.2455 | 255.1097 | 0.004617569 | 306.6177 | 0.006617569 | 256.2877 | 0.004606941 | 20614.75 | 1.51387 | 0.064 | 343.7984 | 0.001231705 | 568.2277 | 0.003231705 | 13917.26172 | 1.51483 | 0.17225 | 237.5957 | 0.003465324 | 298.6026 | 0.005465324 | 16746.17578 | 1.51375 | 0.242 | 291.0037 | 0.004751387 | 650.2807 | 0.006751387
14812.77637 | 1.52296 | 0.248 | 255.8855 | 0.004664591 | 309.7401 | 0.006664591 | 257.0791 | 0.004653746 | 20709.6543 | 1.52242 | 0.06425 | 345.3812 | 0.001236516 | 570.4474 | 0.003236516 | 13974.27637 | 1.52326 | 0.1735 | 238.5691 | 0.003490472 | 300.7695 | 0.005490472 | 16805.13672 | 1.52218 | 0.24475 | 292.0283 | 0.00480538 | 657.6703 | 0.00680538
14855.2627 | 1.53145 | 0.25 | 256.6195 | 0.004702209 | 312.238 | 0.006702209 | 257.8262 | 0.004691188 | 20805.59375 | 1.53085 | 0.06525 | 346.9812 | 0.001255762 | 579.3259 | 0.003255762 | 14033.03906 | 1.53175 | 0.17475 | 239.5723 | 0.003515619 | 302.9365 | 0.005515619 | 16860.58398 | 1.53061 | 0.24675 | 292.9918 | 0.004844647 | 663.0445 | 0.006844647
14900.3584 | 1.53988 | 0.253 | 257.3985 | 0.004758636 | 315.9849 | 0.006758636 | 258.6234 | 0.004747349 | 20901.27734 | 1.53934 | 0.066 | 348.5769 | 0.001270196 | 585.9849 | 0.003270196 | 14089.80371 | 1.54024 | 0.17575 | 240.5414 | 0.003535737 | 304.67 | 0.005535737 | 16917.62305 | 1.53904 | 0.24875 | 293.983 | 0.004883915 | 668.4187 | 0.006883915
14943.43164 | 1.54843 | 0.2555 | 258.1426 | 0.004805658 | 319.1072 | 0.006805658 | 259.3831 | 0.004794147 | 20998.55273 | 1.54765 | 0.067 | 350.1992 | 0.001289441 | 594.8634 | 0.003289441 | 14145.76465 | 1.54855 | 0.17675 | 241.4967 | 0.003555855 | 306.4035 | 0.005555855 | 16978.9707 | 1.54747 | 0.2505 | 295.0491 | 0.004918274 | 673.1212 | 0.006918274
14985.84766 | 1.55692 | 0.25775 | 258.8753 | 0.004847978 | 321.9174 | 0.006847978 | 260.1303 | 0.004836264 | 21095.21289 | 1.55608 | 0.06775 | 351.8112 | 0.001303875 | 601.5223 | 0.003303875 | 14203.12695 | 1.55716 | 0.17775 | 242.476 | 0.003575973 | 308.1371 | 0.005575973 | 17034.77539 | 1.55602 | 0.252 | 296.0188 | 0.004947725 | 677.1518 | 0.006947725
15029.67285 | 1.56529 | 0.26 | 259.6324 | 0.004890297 | 324.7275 | 0.006890297 | 260.902 | 0.004878379 | 21195.87891 | 1.56463 | 0.068 | 353.4901 | 0.001308686 | 603.742 | 0.003308686 | 14259.03711 | 1.56565 | 0.1785 | 243.4305 | 0.003591062 | 309.4372 | 0.005591062 | 17092.06641 | 1.56451 | 0.25375 | 297.0144 | 0.004982084 | 681.8543 | 0.006982084
15072.81641 | 1.57384 | 0.262 | 260.3776 | 0.004927915 | 327.2254 | 0.006927915 | 261.6608 | 0.004915813 | 21294.62695 | 1.57318 | 0.06925 | 355.1369 | 0.001332743 | 614.8402 | 0.003332743 | 14313.29102 | 1.57402 | 0.18 | 244.3568 | 0.003621239 | 312.0376 | 0.005621239 | 17147.77734 | 1.57294 | 0.25525 | 297.9825 | 0.005011535 | 685.8849 | 0.007011535
15114.80762 | 1.58233 | 0.265 | 261.103 | 0.004984342 | 330.9723 | 0.006984342 | 262.4045 | 0.004971961 | 21392.48242 | 1.58161 | 0.06975 | 356.7689 | 0.001342366 | 619.2795 | 0.003342366 | 14369.72949 | 1.58257 | 0.18125 | 245.3203 | 0.003646386 | 314.2045 | 0.005646386 | 17203.25 | 1.58143 | 0.25725 | 298.9464 | 0.005050803 | 691.2592 | 0.007050803
15155.71875 | 1.5907 | 0.268 | 261.8098 | 0.005040768 | 334.7192 | 0.007040768 | 263.1295 | 0.005028106 | 21487.95312 | 1.59016 | 0.06975 | 358.3611 | 0.001342366 | 619.2795 | 0.003342366 | 14425.6416 | 1.59106 | 0.18275 | 246.2748 | 0.003676563 | 316.8048 | 0.005676563 | 17259.35938 | 1.5898 | 0.25975 | 299.9215 | 0.005099887 | 697.9769 | 0.007099887
15197.68848 | 1.59919 | 0.27125 | 262.5348 | 0.005101897 | 338.7782 | 0.007101897 | 263.8742 | 0.005088926 | 21585.6582 | 1.59847 | 0.07025 | 359.9905 | 0.001351989 | 623.7187 | 0.003351989 | 14480.41504 | 1.59949 | 0.18475 | 247.2099 | 0.003716799 | 320.2719 | 0.005716799 | 17314.60156 | 1.59823 | 0.26275 | 300.8814 | 0.005158789 | 706.0383 | 0.007158789
15240.86035 | 1.60768 | 0.274 | 263.2805 | 0.005153621 | 342.2129 | 0.007153621 | 264.6374 | 0.005140387 | 21685.11328 | 1.60696 | 0.0705 | 361.6492 | 0.0013568 | 625.9384 | 0.0033568 | 14533.96094 | 1.60804 | 0.186 | 248.124 | 0.003741947 | 322.4388 | 0.005741947 | 17370.38281 | 1.60684 | 0.26575 | 301.8508 | 0.00521769 | 714.0996 | 0.00721769
15281.93164 | 1.61611 | 0.278 | 263.99 | 0.005228857 | 347.2087 | 0.007228857 | 265.3704 | 0.005215234 | 21781.68359 | 1.61551 | 0.0705 | 363.2597 | 0.0013568 | 625.9384 | 0.0033568 | 14588.48828 | 1.61647 | 0.18775 | 249.0549 | 0.003777153 | 325.4725 | 0.005777153 | 17426.18164 | 1.61527 | 0.2705 | 302.8204 | 0.005310951 | 726.8634 | 0.007310951
15322.42285 | 1.62466 | 0.28 | 264.6895 | 0.005266474 | 349.7066 | 0.007266474 | 266.0835 | 0.005252655 | 21878.04883 | 1.62394 | 0.07125 | 364.8668 | 0.001371234 | 632.5973 | 0.003371234 | 14641.17871 | 1.62484 | 0.1905 | 249.9545 | 0.003832477 | 330.2397 | 0.005832477 | 17479.02539 | 1.62376 | 0.27325 | 303.7387 | 0.005364944 | 734.2529 | 0.007364944
15362.52051 | 1.63309 | 0.28275 | 265.3822 | 0.005318198 | 353.1412 | 0.007318198 | 266.7935 | 0.005304107 | 21974.50781 | 1.63249 | 0.07125 | 366.4755 | 0.001371234 | 632.5973 | 0.003371234 | 14694.12695 | 1.63333 | 0.19325 | 250.8584 | 0.003887802 | 335.007 | 0.005887802 | 17534.1582 | 1.63225 | 0.27475 | 304.6967 | 0.005394395 | 738.2836 | 0.007394395
15400.86426 | 1.64146 | 0.28525 | 266.0446 | 0.005365221 | 356.2636 | 0.007365221 | 267.4719 | 0.005350879 | 22072.25977 | 1.64092 | 0.0715 | 368.1057 | 0.001376045 | 634.8169 | 0.003376045 | 14747.33203 | 1.64182 | 0.19375 | 251.7667 | 0.003897861 | 335.8738 | 0.005897861 | 17591.21484 | 1.64068 | 0.277 | 305.6882 | 0.005438571 | 744.3296 | 0.007438571
15440.35547 | 1.65001 | 0.28775 | 266.7268 | 0.005412243 | 359.386 | 0.007412243 | 268.1703 | 0.005397649 | 22166.84375 | 1.64935 | 0.0715 | 369.6832 | 0.001376045 | 634.8169 | 0.003376045 | 14800 | 1.65031 | 0.19675 | 252.6659 | 0.003958215 | 341.0744 | 0.005958215 | 17644.00391 | 1.64917 | 0.27975 | 306.6056 | 0.005492564 | 751.7191 | 0.007492564
15481.22461 | 1.65844 | 0.29 | 267.4328 | 0.005454563 | 362.1961 | 0.007454563 | 268.8915 | 0.00543974 | 22262.14648 | 1.65784 | 0.0715 | 371.2725 | 0.001376045 | 634.8169 | 0.003376045 | 14849.47168 | 1.65892 | 0.198 | 253.5104 | 0.003983362 | 343.2413 | 0.005983362 | 17696.67773 | 1.65766 | 0.2815 | 307.5209 | 0.005526923 | 756.4216 | 0.007526923
15519.23633 | 1.66699 | 0.29325 | 268.0894 | 0.005515691 | 366.2552 | 0.007515691 | 269.5681 | 0.005500536 | 22359.2793 | 1.66627 | 0.07175 | 372.8925 | 0.001380857 | 637.0366 | 0.003380857 | 14898.0957 | 1.66723 | 0.19925 | 254.3406 | 0.00400851 | 345.4082 | 0.00600851 | 17748.83203 | 1.66609 | 0.2835 | 308.4272 | 0.005566191 | 761.7958 | 0.007566191
15556.76953 | 1.67548 | 0.2965 | 268.7378 | 0.00557682 | 370.3143 | 0.00757682 | 270.2365 | 0.005561327 | 22454.90625 | 1.6747 | 0.07225 | 374.4873 | 0.001390479 | 641.4758 | 0.003390479 | 14946.67969 | 1.67566 | 0.201 | 255.17 | 0.004043716 | 348.4419 | 0.006043716 | 17798.76172 | 1.67452 | 0.28525 | 309.2948 | 0.00560055 | 766.4983 | 0.00760055
15595.94434 | 1.68391 | 0.29975 | 269.4145 | 0.005637949 | 374.3734 | 0.007637949 | 270.9334 | 0.005622115 | 22549.5293 | 1.68319 | 0.073 | 376.0653 | 0.001404913 | 648.1348 | 0.003404913 | 14996.03125 | 1.68415 | 0.20275 | 256.0125 | 0.004078923 | 351.4756 | 0.006078923 | 17853.24023 | 1.68301 | 0.28725 | 310.2415 | 0.005639817 | 771.8725 | 0.007639817
15630.08984 | 1.69228 | 0.303 | 270.0043 | 0.005699077 | 378.4325 | 0.007699077 | 271.5431 | 0.005682899 | 22650.67188 | 1.69162 | 0.07325 | 377.7521 | 0.001409725 | 650.3544 | 0.003409725 | 15043.61523 | 1.69258 | 0.20475 | 256.8249 | 0.004119159 | 354.9427 | 0.006119159 | 17906.42969 | 1.69144 | 0.28925 | 311.1658 | 0.005679085 | 777.2467 | 0.007679085
15668.15723 | 1.70071 | 0.30625 | 270.6619 | 0.005760206 | 382.4916 | 0.007760206 | 272.221 | 0.00574368 | 22749.95117 | 1.70011 | 0.074 | 379.4078 | 0.001424159 | 657.0133 | 0.003424159 | 15091.1123 | 1.70113 | 0.2065 | 257.6357 | 0.004154365 | 357.9764 | 0.006154365 | 17955.71875 | 1.69999 | 0.29225 | 312.0223 | 0.005737987 | 785.308 | 0.007737987
15706.83105 | 1.70926 | 0.30975 | 271.33 | 0.005826037 | 386.8629 | 0.007826037 | 272.9108 | 0.005809131 | 22845.50977 | 1.70866 | 0.0745 | 381.0015 | 0.001433781 | 661.4526 | 0.003433781 | 15138.01367 | 1.70962 | 0.20875 | 258.4364 | 0.004199631 | 361.8769 | 0.006199631 | 18004.29883 | 1.70837 | 0.29525 | 312.8665 | 0.005796888 | 793.3694 | 0.007796888
15741.47168 | 1.71787 | 0.31275 | 271.9284 | 0.005882464 | 390.6098 | 0.007882464 | 273.528 | 0.005865229 | 22941.13867 | 1.71703 | 0.07525 | 382.5963 | 0.001448215 | 668.1115 | 0.003448215 | 15184.16895 | 1.71799 | 0.21075 | 259.2244 | 0.004239867 | 365.344 | 0.006239867 | 18055.89648 | 1.7168 | 0.29925 | 313.7632 | 0.005875423 | 804.1178 | 0.007875423
15774.87109 | 1.72624 | 0.31575 | 272.5054 | 0.00593889 | 394.3566 | 0.00793889 | 274.1238 | 0.005921324 | 23037.87695 | 1.72546 | 0.07625 | 384.2096 | 0.001467461 | 676.9901 | 0.003467461 | 15228.86621 | 1.72642 | 0.213 | 259.9875 | 0.004285132 | 369.2444 | 0.006285132 | 18105.84375 | 1.72541 | 0.30375 | 314.6311 | 0.005963776 | 816.2098 | 0.007963776
15810.97656 | 1.73461 | 0.3185 | 273.1291 | 0.005990614 | 397.7912 | 0.007990614 | 274.7653 | 0.005972742 | 23137.17578 | 1.73401 | 0.07725 | 385.8657 | 0.001486706 | 685.8686 | 0.003486706 | 15272.57227 | 1.73491 | 0.21525 | 260.7336 | 0.004330398 | 373.1449 | 0.006330398 | 18152.90625 | 1.73384 | 0.30625 | 315.4489 | 0.00601286 | 822.9276 | 0.00801286
15847.76953 | 1.74316 | 0.3215 | 273.7647 | 0.006047041 | 401.5381 | 0.008047041 | 275.4202 | 0.006028831 | 23239.30469 | 1.74245 | 0.078 | 387.5689 | 0.00150114 | 692.5276 | 0.00350114 | 15316.95898 | 1.74334 | 0.21775 | 261.4914 | 0.004380693 | 377.4788 | 0.006380693 | 18201.59961 | 1.74227 | 0.31 | 316.2951 | 0.006086487 | 833.0042 | 0.008086487
15881.36816 | 1.75153 | 0.3245 | 274.3451 | 0.006103467 | 405.2849 | 0.008103467 | 276.0196 | 0.006084917 | 23337.13281 | 1.75099 | 0.07875 | 389.2004 | 0.001515574 | 699.1865 | 0.003515574 | 15359.77832 | 1.75195 | 0.2215 | 262.2224 | 0.004456135 | 383.9795 | 0.006456135 | 18249.56445 | 1.75076 | 0.31075 | 317.1286 | 0.006101212 | 835.0196 | 0.008101212
15916.04492 | 1.76002 | 0.32725 | 274.9441 | 0.006155192 | 408.7196 | 0.008155192 | 276.6365 | 0.006136326 | 23431.58789 | 1.75943 | 0.079 | 390.7757 | 0.001520386 | 701.4061 | 0.003520386 | 15401.55664 | 1.76038 | 0.22375 | 262.9356 | 0.004501401 | 387.88 | 0.006501401 | 18298.2168 | 1.75913 | 0.314 | 317.974 | 0.006165022 | 843.7527 | 0.008165022
15949.67285 | 1.76857 | 0.33075 | 275.525 | 0.006221023 | 413.0909 | 0.008221023 | 277.2391 | 0.006201752 | 23530.16016 | 1.76786 | 0.0795 | 392.4196 | 0.001530008 | 705.8454 | 0.003530008 | 15443.58008 | 1.76875 | 0.22675 | 263.6531 | 0.004561755 | 393.0806 | 0.006561755 | 18345.58398 | 1.76762 | 0.316 | 318.7971 | 0.00620429 | 849.1269 | 0.00820429
15983.42383 | 1.777 | 0.3335 | 276.1081 | 0.006272747 | 416.5255 | 0.008272747 | 277.84 | 0.006253155 | 23629.45312 | 1.77629 | 0.07975 | 394.0755 | 0.00153482 | 708.065 | 0.00353482 | 15484.62988 | 1.7773 | 0.228 | 264.3539 | 0.004586902 | 395.2476 | 0.006586902 | 18392.46875 | 1.77617 | 0.31775 | 319.6119 | 0.006238649 | 853.8293 | 0.008238649
16016.43555 | 1.78543 | 0.337 | 276.6783 | 0.006338578 | 420.8968 | 0.008338578 | 278.4321 | 0.006318574 | 23726.36523 | 1.78478 | 0.0795 | 395.6918 | 0.001530008 | 705.8454 | 0.003530008 | 15525.28418 | 1.78579 | 0.23025 | 265.0479 | 0.004632168 | 399.148 | 0.006632168 | 18439.84961 | 1.7846 | 0.31975 | 320.4352 | 0.006277917 | 859.2036 | 0.008277917
16049.61426 | 1.79398 | 0.34075 | 277.2515 | 0.006409111 | 425.5804 | 0.008409111 | 279.0284 | 0.00638866 | 23827.05273 | 1.79327 | 0.0795 | 397.371 | 0.001530008 | 705.8454 | 0.003530008 | 15562.53125 | 1.79416 | 0.23275 | 265.6838 | 0.004682463 | 403.4819 | 0.006682463 | 18486.62891 | 1.79315 | 0.322 | 321.2481 | 0.006322093 | 865.2496 | 0.008322093
16083.21973 | 1.80241 | 0.3465 | 277.832 | 0.006517262 | 432.7619 | 0.008517262 | 279.6427 | 0.006496116 | 23926.77734 | 1.80182 | 0.07925 | 399.0341 | 0.001525197 | 703.6258 | 0.003525197 | 15600.7002 | 1.80271 | 0.2355 | 266.3354 | 0.004737787 | 408.2491 | 0.006737787 | 18532.08398 | 1.80158 | 0.32425 | 322.038 | 0.006366269 | 871.2956 | 0.008366269
16113.96973 | 1.8109 | 0.3505 | 278.3632 | 0.006592497 | 437.7577 | 0.008592497 | 280.1983 | 0.006570862 | 24025.65625 | 1.81025 | 0.07925 | 400.6831 | 0.001525197 | 703.6258 | 0.003525197 | 15640.25098 | 1.81114 | 0.238 | 267.0106 | 0.004788082 | 412.583 | 0.006788082 | 18578.26562 | 1.80995 | 0.32725 | 322.8405 | 0.006425171 | 879.3569 | 0.008425171
16144.88477 | 1.81933 | 0.35475 | 278.8973 | 0.006672435 | 443.0657 | 0.008672435 | 280.7582 | 0.006650273 | 24124.0625 | 1.81868 | 0.079 | 402.3243 | 0.001520386 | 701.4061 | 0.003520386 | 15676.82812 | 1.81963 | 0.24075 | 267.6351 | 0.004843407 | 417.3502 | 0.006843407 | 18624.45117 | 1.81844 | 0.33075 | 323.6431 | 0.006493889 | 888.7618 | 0.008493889
16178.40039 | 1.82782 | 0.3565 | 279.4762 | 0.00670535 | 445.2514 | 0.00870535 | 281.3502 | 0.006682969 | 24221.38867 | 1.82717 | 0.07925 | 403.9474 | 0.001525197 | 703.6258 | 0.003525197 | 15713.7793 | 1.82812 | 0.2435 | 268.2659 | 0.004898731 | 422.1175 | 0.006898731 | 18670.67578 | 1.82699 | 0.334 | 324.4464 | 0.006557699 | 897.4949 | 0.008557699
16208.61426 | 1.83631 | 0.35925 | 279.9982 | 0.006757074 | 448.686 | 0.008757074 | 281.8901 | 0.006734348 | 24317.61719 | 1.83554 | 0.07925 | 405.5523 | 0.001525197 | 703.6258 | 0.003525197 | 15750.0791 | 1.83655 | 0.24775 | 268.8856 | 0.004984233 | 429.485 | 0.006984233 | 18716.66602 | 1.83542 | 0.33925 | 325.2456 | 0.006660777 | 911.6022 | 0.008660777
16238.96387 | 1.8448 | 0.36275 | 280.5224 | 0.006822905 | 453.0574 | 0.008822905 | 282.4364 | 0.006799735 | 24417.53906 | 1.84409 | 0.0795 | 407.2187 | 0.001530008 | 705.8454 | 0.003530008 | 15782.45801 | 1.84498 | 0.25075 | 269.4384 | 0.005044586 | 434.6856 | 0.007044586 | 18759.9043 | 1.84391 | 0.34075 | 325.9969 | 0.006690227 | 915.6329 | 0.008690227
16269.44141 | 1.85324 | 0.366 | 281.0489 | 0.006884034 | 457.1165 | 0.008884034 | 282.9837 | 0.006860447 | 24516.79297 | 1.85264 | 0.08025 | 408.874 | 0.001544442 | 712.5043 | 0.003544442 | 15816.78809 | 1.85347 | 0.25475 | 270.0245 | 0.005125058 | 441.6198 | 0.007125058 | 18806.625 | 1.8524 | 0.34375 | 326.8088 | 0.006749129 | 923.6942 | 0.008749129
16297.59863 | 1.86173 | 0.3695 | 281.5353 | 0.006949865 | 461.4878 | 0.008949865 | 283.492 | 0.006925826 | 24613.68164 | 1.86095 | 0.08075 | 410.4898 | 0.001554065 | 716.9436 | 0.003554065 | 15852.1709 | 1.86196 | 0.25825 | 270.6285 | 0.005195471 | 447.6872 | 0.007195471 | 18851.0332 | 1.86083 | 0.3465 | 327.5805 | 0.006803122 | 931.0838 | 0.008803122
16325.62402 | 1.8701 | 0.373 | 282.0195 | 0.007015696 | 465.8591 | 0.009015696 | 283.998 | 0.0069912 | 24713.2832 | 1.86944 | 0.08175 | 412.1509 | 0.00157331 | 725.8222 | 0.00357331 | 15883.35059 | 1.87045 | 0.26075 | 271.1608 | 0.005245766 | 452.0211 | 0.007245766 | 18894.68945 | 1.86926 | 0.34925 | 328.3391 | 0.006857115 | 938.4733 | 0.008857115
16355.6416 | 1.87859 | 0.377 | 282.538 | 0.007090931 | 470.8549 | 0.009090931 | 284.5415 | 0.007065909 | 24813.93164 | 1.87799 | 0.0825 | 413.8294 | 0.001587745 | 732.4811 | 0.003587745 | 15916.09082 | 1.87894 | 0.26475 | 271.7198 | 0.005326238 | 458.9552 | 0.007326238 | 18938.51172 | 1.87769 | 0.352 | 329.1006 | 0.006911108 | 945.8629 | 0.008911108
16384.51562 | 1.8872 | 0.3815 | 283.0368 | 0.007175571 | 476.4752 | 0.009175571 | 285.0677 | 0.007149949 | 24910.26562 | 1.88636 | 0.08325 | 415.436 | 0.001602179 | 739.14 | 0.003602179 | 15948.3418 | 1.88737 | 0.2665 | 272.2704 | 0.005361445 | 461.9889 | 0.007361445 | 18981.51758 | 1.88618 | 0.35375 | 329.848 | 0.006945467 | 950.5653 | 0.008945467
16410.79297 | 1.89557 | 0.3865 | 283.4907 | 0.007269615 | 482.72 | 0.009269615 | 285.5516 | 0.007243319 | 25006.29688 | 1.89485 | 0.08425 | 417.0376 | 0.001621424 | 748.0185 | 0.003621424 | 15975.60938 | 1.89581 | 0.27 | 272.7359 | 0.005431858 | 468.0563 | 0.007431858 | 19024.61914 | 1.89473 | 0.3565 | 330.597 | 0.00699946 | 957.9549 | 0.00899946
16436.63086 | 1.904 | 0.39 | 283.9371 | 0.007335446 | 487.0913 | 0.009335446 | 286.0199 | 0.007308673 | 25106.76758 | 1.90334 | 0.08525 | 418.7132 | 0.001640669 | 756.8971 | 0.003640669 | 16005.79785 | 1.90418 | 0.27375 | 273.2513 | 0.0055073 | 474.5571 | 0.0075073 | 19069.07031 | 1.9031 | 0.35875 | 331.3694 | 0.007043636 | 964.0009 | 0.009043636
16464.80078 | 1.91249 | 0.3945 | 284.4237 | 0.007420086 | 492.7116 | 0.009420086 | 286.5341 | 0.007392693 | 25206.96484 | 1.91171 | 0.08575 | 420.3842 | 0.001650292 | 761.3364 | 0.003650292 | 16037.32129 | 1.91273 | 0.27675 | 273.7894 | 0.005567654 | 479.7577 | 0.007567654 | 19109.41406 | 1.91159 | 0.3625 | 332.0705 | 0.007117263 | 974.0775 | 0.009117263
16492.06641 | 1.92086 | 0.39775 | 284.8947 | 0.007481215 | 496.7707 | 0.009481215 | 287.0261 | 0.007453369 | 25308.96289 | 1.92026 | 0.0865 | 422.0852 | 0.001664726 | 767.9953 | 0.003664726 | 16065.91504 | 1.92128 | 0.28025 | 274.2776 | 0.005638067 | 485.8251 | 0.007638067 | 19150.06055 | 1.92008 | 0.36625 | 332.7768 | 0.00719089 | 984.1542 | 0.00919089
16518.39258 | 1.92941 | 0.40125 | 285.3495 | 0.007547046 | 501.142 | 0.009547046 | 287.503 | 0.007518709 | 25405.89258 | 1.92881 | 0.087 | 423.7017 | 0.001674349 | 772.4346 | 0.003674349 | 16093.01465 | 1.92971 | 0.28375 | 274.7402 | 0.00570848 | 491.8925 | 0.00770848 | 19192.51758 | 1.92851 | 0.36925 | 333.5146 | 0.007249791 | 992.2155 | 0.009249791
16543.0293 | 1.93796 | 0.4055 | 285.7751 | 0.007626983 | 506.4501 | 0.009626983 | 287.9547 | 0.007598045 | 25503.36133 | 1.93712 | 0.08725 | 425.3273 | 0.00167916 | 774.6542 | 0.00367916 | 16120.33887 | 1.93814 | 0.28725 | 275.2067 | 0.005778893 | 497.9599 | 0.007778893 | 19232.40625 | 1.937 | 0.37375 | 334.2077 | 0.007338144 | 1004.308 | 0.009338144
16567.58398 | 1.94633 | 0.40925 | 286.1992 | 0.007697516 | 511.1336 | 0.009697516 | 288.4023 | 0.007668042 | 25601.66992 | 1.94567 | 0.08775 | 426.9668 | 0.001688783 | 779.0935 | 0.003688783 | 16148.18262 | 1.94669 | 0.29175 | 275.6821 | 0.005869424 | 505.7609 | 0.007869424 | 19271.49023 | 1.94543 | 0.37825 | 334.8869 | 0.007426496 | 1016.4 | 0.009426496
16592.27539 | 1.95482 | 0.413 | 286.6258 | 0.007768049 | 515.8172 | 0.009768049 | 288.8523 | 0.007738033 | 25701.62695 | 1.9541 | 0.0875 | 428.6338 | 0.001683971 | 776.8739 | 0.003683971 | 16172.58008 | 1.955 | 0.29675 | 276.0986 | 0.005970014 | 514.4286 | 0.007970014 | 19314.74414 | 1.95392 | 0.382 | 335.6386 | 0.007500123 | 1026.476 | 0.009500123
16616.6582 | 1.96319 | 0.417 | 287.047 | 0.007843285 | 520.813 | 0.009843285 | 289.2984 | 0.007812686 | 25802.96094 | 1.96259 | 0.08675 | 430.3238 | 0.001669537 | 770.2149 | 0.003669537 | 16199.35449 | 1.96355 | 0.2995 | 276.5557 | 0.006025339 | 519.1958 | 0.008025339 | 19352.47266 | 1.96247 | 0.384 | 336.2942 | 0.00753939 | 1031.85 | 0.00953939
16640.7207 | 1.97162 | 0.42125 | 287.4626 | 0.007923222 | 526.1211 | 0.009923222 | 289.7403 | 0.007891998 | 25900.18555 | 1.97114 | 0.086 | 431.9452 | 0.001655103 | 763.556 | 0.003655103 | 16224.77734 | 1.9721 | 0.3035 | 276.9897 | 0.006105811 | 526.13 | 0.008105811 | 19390.75781 | 1.9709 | 0.38725 | 336.9595 | 0.0076032 | 1040.584 | 0.0096032
16664.62305 | 1.98023 | 0.42625 | 287.8755 | 0.008017267 | 532.3658 | 0.01001727 | 290.1835 | 0.007985299 | 26001.04883 | 1.97957 | 0.08625 | 433.6274 | 0.001659915 | 765.7757 | 0.003659915 | 16249.03223 | 1.98053 | 0.3065 | 277.4038 | 0.006166165 | 531.3306 | 0.008166165 | 19430.63477 | 1.97933 | 0.39025 | 337.6524 | 0.007662102 | 1048.645 | 0.009662102
16686.95117 | 1.98872 | 0.4315 | 288.2613 | 0.008116013 | 538.9228 | 0.01011601 | 290.6008 | 0.008083255 | 26099.92383 | 1.988 | 0.0865 | 435.2763 | 0.001664726 | 767.9953 | 0.003664726 | 16273.41504 | 1.98896 | 0.31 | 277.82 | 0.006236578 | 537.398 | 0.008236578 | 19469.17578 | 1.98776 | 0.39325 | 338.3222 | 0.007721003 | 1056.706 | 0.009721003
16710.90234 | 1.99715 | 0.43575 | 288.675 | 0.00819595 | 544.2309 | 0.01019595 | 291.041 | 0.008162546 | 26195.95312 | 1.99649 | 0.08675 | 436.8778 | 0.001669537 | 770.2149 | 0.003669537 | 16297.52344 | 1.99745 | 0.31375 | 278.2316 | 0.00631202 | 543.8988 | 0.00831202 | 19508.24805 | 1.99619 | 0.39575 | 339.0011 | 0.007770088 | 1063.424 | 0.009770088
16731.58789 | 2.00564 | 0.44 | 289.0323 | 0.008275888 | 549.5389 | 0.01027589 | 291.4243 | 0.008241831 | 26295.26758 | 2.00492 | 0.087 | 438.5341 | 0.001674349 | 772.4346 | 0.003674349 | 16321.57227 | 2.00588 | 0.31825 | 278.6422 | 0.006402551 | 551.6997 | 0.008402551 | 19549.18359 | 2.00474 | 0.398 | 339.7125 | 0.007814264 | 1069.47 | 0.009814264
16754.81445 | 2.01407 | 0.44375 | 289.4336 | 0.008346421 | 554.2225 | 0.01034642 | 291.8493 | 0.008311782 | 26399.26172 | 2.01347 | 0.08775 | 440.2685 | 0.001688783 | 779.0935 | 0.003688783 | 16343.99414 | 2.01443 | 0.322 | 279.025 | 0.006477993 | 558.2005 | 0.008477993 | 19584.56641 | 2.01329 | 0.40125 | 340.3273 | 0.007878074 | 1078.203 | 0.009878074
16777.20117 | 2.02256 | 0.44775 | 289.8203 | 0.008421656 | 559.2183 | 0.01042166 | 292.2611 | 0.008386392 | 26496.56836 | 2.02196 | 0.0885 | 441.8913 | 0.001703217 | 785.7524 | 0.003703217 | 16365.76465 | 2.0228 | 0.3275 | 279.3966 | 0.006588642 | 567.735 | 0.008588642 | 19621.04492 | 2.02166 | 0.40375 | 340.9612 | 0.007927158 | 1084.921 | 0.009927158
16795.93164 | 2.03111 | 0.452 | 290.1439 | 0.008501594 | 564.5263 | 0.01050159 | 292.6105 | 0.008465659 | 26594.03906 | 2.03033 | 0.0895 | 443.5168 | 0.001722462 | 794.631 | 0.003722462 | 16389.03711 | 2.03129 | 0.3325 | 279.7939 | 0.006689232 | 576.4027 | 0.008689232 | 19657.26172 | 2.03009 | 0.40725 | 341.5906 | 0.007995877 | 1094.326 | 0.009995877
16817.82617 | 2.03948 | 0.456 | 290.5221 | 0.008576829 | 569.5221 | 0.01057683 | 293.0138 | 0.008540257 | 26694.08008 | 2.03876 | 0.09 | 445.1852 | 0.001732085 | 799.0703 | 0.003732085 | 16409.50781 | 2.03978 | 0.33625 | 280.1434 | 0.006764675 | 582.9035 | 0.008764675 | 19694.13477 | 2.03858 | 0.41175 | 342.2313 | 0.008084229 | 1106.418 | 0.01008423
16838.79102 | 2.04797 | 0.46025 | 290.8842 | 0.008656767 | 574.8302 | 0.01065677 | 293.4024 | 0.008619512 | 26794.35352 | 2.04719 | 0.091 | 446.8575 | 0.00175133 | 807.9488 | 0.00375133 | 16430.98242 | 2.04827 | 0.3405 | 280.51 | 0.006850176 | 590.271 | 0.008850176 | 19731.88281 | 2.04701 | 0.417 | 342.8873 | 0.008187307 | 1120.525 | 0.01018731
16858.28711 | 2.05646 | 0.465 | 291.221 | 0.008746109 | 580.7627 | 0.01074611 | 293.7681 | 0.008708083 | 26899.32227 | 2.05568 | 0.092 | 448.6081 | 0.001770576 | 816.8274 | 0.003770576 | 16452.2832 | 2.05676 | 0.34525 | 280.8737 | 0.006945737 | 598.5054 | 0.008945737 | 19768.56055 | 2.05556 | 0.42075 | 343.5247 | 0.008260934 | 1130.602 | 0.01026093
16878.95703 | 2.06483 | 0.46975 | 291.5781 | 0.008835451 | 586.6952 | 0.01083545 | 294.1543 | 0.008796647 | 26997.55664 | 2.06429 | 0.09325 | 450.2464 | 0.001794632 | 827.9256 | 0.003794632 | 16472.07227 | 2.06525 | 0.34975 | 281.2115 | 0.007036268 | 606.3063 | 0.009036268 | 19803.28906 | 2.06405 | 0.425 | 344.1282 | 0.008344377 | 1142.022 | 0.01034438
16897.41016 | 2.07338 | 0.47425 | 291.8969 | 0.008920091 | 592.3155 | 0.01092009 | 294.5006 | 0.008880542 | 27095.45508 | 2.07272 | 0.09375 | 451.8791 | 0.001804255 | 832.3649 | 0.003804255 | 16491.04297 | 2.07356 | 0.35375 | 281.5354 | 0.00711674 | 613.2405 | 0.00911674 | 19840 | 2.07248 | 0.4275 | 344.7661 | 0.008393462 | 1148.74 | 0.01039346
16915.30859 | 2.08181 | 0.47975 | 292.2061 | 0.009023539 | 599.1847 | 0.01102354 | 294.8428 | 0.00898307 | 27194.30859 | 2.08109 | 0.09475 | 453.5277 | 0.001823501 | 841.2434 | 0.003823501 | 16511.75781 | 2.08205 | 0.35725 | 281.889 | 0.007187153 | 619.3079 | 0.009187153 | 19872.35938 | 2.08091 | 0.43025 | 345.3284 | 0.008447455 | 1156.129 | 0.01044745
16936.07812 | 2.09024 | 0.485 | 292.5648 | 0.009122286 | 605.7417 | 0.01112229 | 295.2337 | 0.009080929 | 27293.29492 | 2.08958 | 0.0955 | 455.1785 | 0.001837935 | 847.9023 | 0.003837935 | 16533.39062 | 2.09066 | 0.3615 | 282.2583 | 0.007272654 | 626.6754 | 0.009272654 | 19907.15625 | 2.08934 | 0.43275 | 345.9331 | 0.00849654 | 1162.847 | 0.01049654
16954.56445 | 2.09873 | 0.48875 | 292.8842 | 0.009192819 | 610.4253 | 0.01119282 | 295.5766 | 0.009150822 | 27393.46875 | 2.09795 | 0.0955 | 456.8492 | 0.001837935 | 847.9023 | 0.003837935 | 16550.54688 | 2.09903 | 0.366 | 282.5512 | 0.007363185 | 634.4764 | 0.009363185 | 19941.95508 | 2.09783 | 0.43525 | 346.5378 | 0.008545624 | 1169.565 | 0.01054562
16971.51172 | 2.10722 | 0.49325 | 293.1769 | 0.009277459 | 616.0456 | 0.01127746 | 295.8969 | 0.009234687 | 27495.8457 | 2.1065 | 0.0955 | 458.5565 | 0.001837935 | 847.9023 | 0.003837935 | 16568.14258 | 2.10752 | 0.37025 | 282.8516 | 0.007448687 | 641.8439 | 0.009448687 | 19973.58398 | 2.10638 | 0.43825 | 347.0874 | 0.008604526 | 1177.626 | 0.01060453
16988.92188 | 2.11571 | 0.49775 | 293.4777 | 0.009362098 | 621.6659 | 0.0113621 | 296.2253 | 0.009318545 | 27596.89453 | 2.11511 | 0.09525 | 460.2418 | 0.001833123 | 845.6827 | 0.003833123 | 16586.03906 | 2.11595 | 0.3745 | 283.1572 | 0.007534188 | 649.2115 | 0.009534188 | 20004.31836 | 2.11481 | 0.44175 | 347.6215 | 0.008673244 | 1187.031 | 0.01067324
17006.64844 | 2.1242 | 0.50175 | 293.7839 | 0.009437334 | 626.6617 | 0.01143733 | 296.5565 | 0.00939308 | 27695.08984 | 2.12348 | 0.09525 | 461.8794 | 0.001833123 | 845.6827 | 0.003833123 | 16604.59766 | 2.12432 | 0.379 | 283.474 | 0.007624719 | 657.0124 | 0.009624719
17022.35938 | 2.13257 | 0.50625 | 294.0553 | 0.009521973 | 632.282 | 0.01152197 | 296.8553 | 0.009476925 | 27796.40039 | 2.13191 | 0.09525 | 463.569 | 0.001833123 | 845.6827 | 0.003833123 | 16622.98047 | 2.13287 | 0.384 | 283.7878 | 0.007725309 | 665.6801 | 0.009725309
17040.72266 | 2.141 | 0.511 | 294.3725 | 0.009611315 | 638.2145 | 0.01161132 | 297.2018 | 0.009565421 | 27898.08203 | 2.14046 | 0.0955 | 465.2647 | 0.001837935 | 847.9023 | 0.003837935 | 16640.14844 | 2.14142 | 0.38975 | 284.0809 | 0.007840987 | 675.648 | 0.009840987
17058.2168 | 2.14955 | 0.51625 | 294.6747 | 0.009710062 | 644.7715 | 0.01171006 | 297.5361 | 0.009663222 | 27995.8418 | 2.14883 | 0.09525 | 466.8951 | 0.001833123 | 845.6827 | 0.003833123 | 16656.85352 | 2.14985 | 0.3935 | 284.3661 | 0.00791643 | 682.1488 | 0.00991643
17075.32617 | 2.15804 | 0.5215 | 294.9703 | 0.009808808 | 651.3285 | 0.01180881 | 297.8636 | 0.009761014 | 28094.02344 | 2.15732 | 0.09575 | 468.5325 | 0.001842746 | 850.122 | 0.003842746 | 16674.31641 | 2.15828 | 0.398 | 284.6642 | 0.008006961 | 689.9497 | 0.01000696
17090.86719 | 2.16647 | 0.528 | 295.2388 | 0.009931066 | 659.4467 | 0.01193107 | 298.1708 | 0.009882077 | 28195.24609 | 2.16581 | 0.096 | 470.2206 | 0.001847557 | 852.3416 | 0.003847557 | 16690.7793 | 2.16671 | 0.4025 | 284.9453 | 0.008097492 | 697.7506 | 0.01009749
17104.93945 | 2.17502 | 0.53225 | 295.4819 | 0.010011 | 664.7547 | 0.012011 | 298.4399 | 0.009961225 | 28297.49609 | 2.17424 | 0.0965 | 471.9259 | 0.00185718 | 856.7809 | 0.00385718 | 16707.44531 | 2.17508 | 0.407 | 285.2298 | 0.008188023 | 705.5516 | 0.01018802
17121.72266 | 2.18339 | 0.537 | 295.7718 | 0.01010035 | 670.6873 | 0.01210035 | 298.7592 | 0.01004968 | 28396.82617 | 2.18273 | 0.0965 | 473.5825 | 0.00185718 | 856.7809 | 0.00385718 | 16723.85938 | 2.18369 | 0.41125 | 285.51 | 0.008273524 | 712.9191 | 0.01027352
17137.83008 | 2.19182 | 0.54175 | 296.05 | 0.01018969 | 676.6198 | 0.01218969 | 299.0667 | 0.01013812 | 28498.07422 | 2.19123 | 0.0975 | 475.271 | 0.001876425 | 865.6594 | 0.003876425 | 16738.96094 | 2.19218 | 0.41575 | 285.7678 | 0.008364055 | 720.7201 | 0.01036406
17152.8125 | 2.20037 | 0.54625 | 296.3089 | 0.01027433 | 682.2401 | 0.01227433 | 299.3532 | 0.0102219 | 28598.57031 | 2.19972 | 0.09825 | 476.947 | 0.001890859 | 872.3184 | 0.003890859 | 16755.23633 | 2.20061 | 0.42075 | 286.0457 | 0.008464645 | 729.3878 | 0.01046465
17168.54492 | 2.20886 | 0.55075 | 296.5806 | 0.01035897 | 687.8603 | 0.01235897 | 299.6529 | 0.01030568 | 28696.75391 | 2.20815 | 0.09975 | 478.5844 | 0.001919727 | 885.6362 | 0.003919727 | 16769.15625 | 2.2091 | 0.42575 | 286.2833 | 0.008565235 | 738.0555 | 0.01056524
17182.88672 | 2.21729 | 0.55575 | 296.8284 | 0.01045301 | 694.1051 | 0.01245301 | 299.9311 | 0.01039876 | 28794.85742 | 2.21652 | 0.10125 | 480.2205 | 0.001948596 | 898.954 | 0.003948596 | 16785.11719 | 2.21753 | 0.43025 | 286.5558 | 0.008655766 | 745.8564 | 0.01065577
17195.81445 | 2.22578 | 0.561 | 297.0517 | 0.01055176 | 700.6621 | 0.01255176 | 300.1861 | 0.01049648 | 28901.01758 | 2.22501 | 0.10175 | 481.991 | 0.001958218 | 903.3933 | 0.003958218 | 16801.03906 | 2.22602 | 0.435 | 286.8276 | 0.008751327 | 754.0908 | 0.01075133
17212.0293 | 2.23421 | 0.56625 | 297.3318 | 0.0106505 | 707.2191 | 0.0126505 | 300.4985 | 0.01059419 | 29004.19531 | 2.23362 | 0.10225 | 483.7117 | 0.001967841 | 907.8326 | 0.003967841 | 16813.16406 | 2.23457 | 0.43975 | 287.0346 | 0.008846887 | 762.3251 | 0.01084689
17224.38086 | 2.24264 | 0.5715 | 297.5452 | 0.01074925 | 713.7761 | 0.01274925 | 300.7436 | 0.01069189 | 29104.50391 | 2.24205 | 0.10275 | 485.3846 | 0.001977464 | 912.2719 | 0.003977464 | 16829.13867 | 2.24294 | 0.44475 | 287.3074 | 0.008947477 | 770.9928 | 0.01094748
17238.31445 | 2.25113 | 0.57675 | 297.7859 | 0.010848 | 720.3331 | 0.012848 | 301.0162 | 0.01078958 | 29205.1875 | 2.25054 | 0.1035 | 487.0637 | 0.001991898 | 918.9308 | 0.003991898 | 16843.49023 | 2.25149 | 0.4495 | 287.5524 | 0.009043037 | 779.2271 | 0.01104304
17254.48438 | 2.25962 | 0.5815 | 298.0652 | 0.01093734 | 726.2656 | 0.01293734 | 301.3252 | 0.01087796 | 29301.64648 | 2.25903 | 0.10375 | 488.6724 | 0.001996709 | 921.1504 | 0.003996709 | 16856.44336 | 2.25992 | 0.4535 | 287.7735 | 0.009123509 | 786.1613 | 0.01112351
17266.42188 | 2.26817 | 0.58675 | 298.2714 | 0.01103608 | 732.8226 | 0.01303608 | 301.5632 | 0.01097563 | 29399.58789 | 2.26734 | 0.104 | 490.3058 | 0.00200152 | 923.3701 | 0.00400152 | 16871.39844 | 2.26835 | 0.45775 | 288.0288 | 0.009209011 | 793.5288 | 0.01120901
17279.78516 | 2.27654 | 0.59175 | 298.5023 | 0.01113013 | 739.0674 | 0.01313013 | 301.8246 | 0.01106864 | 29504.68359 | 2.27583 | 0.104 | 492.0585 | 0.00200152 | 923.3701 | 0.00400152 | 16885.26953 | 2.27684 | 0.46275 | 288.2656 | 0.009309601 | 802.1965 | 0.0113096
17293.12305 | 2.28498 | 0.59675 | 298.7327 | 0.01122417 | 745.3121 | 0.01322417 | 302.0857 | 0.01116165 | 29609.36133 | 2.28444 | 0.104 | 493.8043 | 0.00200152 | 923.3701 | 0.00400152 | 16899.1582 | 2.28527 | 0.468 | 288.5027 | 0.00941522 | 811.2976 | 0.01141522
17307.36133 | 2.29352 | 0.6015 | 298.9786 | 0.01131352 | 751.2447 | 0.01331352 | 302.3611 | 0.01125 | 29706.58789 | 2.29287 | 0.1025 | 495.4257 | 0.001972652 | 910.0522 | 0.003972652 | 16913.96289 | 2.29376 | 0.47275 | 288.7555 | 0.009510781 | 819.532 | 0.01151078
17318.51172 | 2.3019 | 0.60675 | 299.1712 | 0.01141226 | 757.8017 | 0.01341226 | 302.5855 | 0.01134763 | 29803.29102 | 2.3013 | 0.1025 | 497.0385 | 0.001972652 | 910.0522 | 0.003972652 | 16926.49805 | 2.30225 | 0.4785 | 288.9695 | 0.009626459 | 829.4998 | 0.01162646
17330.40234 | 2.31039 | 0.61175 | 299.3767 | 0.01150631 | 764.0464 | 0.01350631 | 302.8214 | 0.01144061 | 29904.79492 | 2.30979 | 0.10325 | 498.7313 | 0.001987086 | 916.7112 | 0.003987086 | 16938.91992 | 2.31068 | 0.4835 | 289.1815 | 0.009727049 | 838.1675 | 0.01172705
17346.07031 | 2.31894 | 0.6175 | 299.6473 | 0.01161446 | 771.2279 | 0.01361446 | 303.1276 | 0.01154753 | 30003.66406 | 2.3181 | 0.1035 | 500.3802 | 0.001991898 | 918.9308 | 0.003991898 | 16951.125 | 2.31917 | 0.488 | 289.3899 | 0.00981758 | 845.9685 | 0.01181758
17357.92969 | 2.32737 | 0.62425 | 299.8522 | 0.01174142 | 779.6583 | 0.01374142 | 303.3729 | 0.01167302 | 30101.53516 | 2.32665 | 0.1035 | 502.0124 | 0.001991898 | 918.9308 | 0.003991898 | 16964.59766 | 2.32772 | 0.493 | 289.6199 | 0.00991817 | 854.6362 | 0.01191817
17368.62891 | 2.33586 | 0.62875 | 300.037 | 0.01182606 | 785.2786 | 0.01382606 | 303.5853 | 0.01175667 | 30204.60938 | 2.33514 | 0.1035 | 503.7314 | 0.001991898 | 918.9308 | 0.003991898 | 16977.32617 | 2.33604 | 0.4975 | 289.8372 | 0.0100087 | 862.4371 | 0.0120087
17380.94922 | 2.34441 | 0.63425 | 300.2498 | 0.0119295 | 792.1478 | 0.0139295 | 303.8317 | 0.01185891 | 30306.51172 | 2.34369 | 0.104 | 505.4309 | 0.00200152 | 923.3701 | 0.00400152 | 16990.33008 | 2.34447 | 0.50225 | 290.0592 | 0.01010426 | 870.6714 | 0.01210426
17394.19141 | 2.35272 | 0.63925 | 300.4786 | 0.01202355 | 798.3926 | 0.01402355 | 304.0914 | 0.01195184 | 30404.875 | 2.35212 | 0.105 | 507.0713 | 0.002020766 | 932.2486 | 0.004020766 | 17002.42969 | 2.35302 | 0.50725 | 290.2658 | 0.01020485 | 879.3392 | 0.01220485
17404.24414 | 2.36115 | 0.64425 | 300.6522 | 0.01211759 | 804.6374 | 0.01411759 | 304.2954 | 0.01204476 | 30504.48047 | 2.36055 | 0.10575 | 508.7324 | 0.0020352 | 938.9076 | 0.0040352 | 17016.68164 | 2.36151 | 0.5115 | 290.5091 | 0.01029035 | 886.7067 | 0.01229035
17417.88867 | 2.36964 | 0.64925 | 300.8879 | 0.01221164 | 810.8821 | 0.01421164 | 304.5623 | 0.01213768 | 30604.24609 | 2.36898 | 0.1065 | 510.3963 | 0.002049634 | 945.5665 | 0.004049634 | 17027.77148 | 2.37 | 0.5165 | 290.6984 | 0.01039094 | 895.3744 | 0.01239094
17430.1582 | 2.37819 | 0.654 | 301.0999 | 0.01230098 | 816.8146 | 0.01430098 | 304.8037 | 0.01222594 | 30702.07812 | 2.37753 | 0.10775 | 512.0278 | 0.002073691 | 956.6647 | 0.004073691 | 17038.46289 | 2.37843 | 0.52125 | 290.8809 | 0.0104865 | 903.6087 | 0.0124865
17441.07227 | 2.38674 | 0.65925 | 301.2884 | 0.01239973 | 823.3716 | 0.01439973 | 305.0243 | 0.01232348 | 30802.06445 | 2.3859 | 0.11 | 513.6953 | 0.002116993 | 976.6414 | 0.004116993 | 17051.18164 | 2.38686 | 0.5265 | 291.0981 | 0.01059212 | 912.7098 | 0.01259212
17451.76367 | 2.39517 | 0.66475 | 301.4731 | 0.01250317 | 830.2409 | 0.01450317 | 305.2425 | 0.01242565 | 30901.27148 | 2.39439 | 0.11075 | 515.3498 | 0.002131427 | 983.3003 | 0.004131427 | 17063.47852 | 2.39529 | 0.532 | 291.308 | 0.01070277 | 922.2443 | 0.01270277
17462.63867 | 2.40354 | 0.67025 | 301.661 | 0.01260662 | 837.1101 | 0.01460662 | 305.4639 | 0.01252782 | 31003.90039 | 2.40288 | 0.11075 | 517.0614 | 0.002131427 | 983.3003 | 0.004131427 | 17075.92383 | 2.40384 | 0.53725 | 291.5205 | 0.01080839 | 931.3454 | 0.01280839
17474.27734 | 2.41203 | 0.6755 | 301.862 | 0.01270537 | 843.6671 | 0.01470537 | 305.6973 | 0.01262533 | 31104.28125 | 2.41131 | 0.11175 | 518.7355 | 0.002150672 | 992.1789 | 0.004150672 | 17089.21875 | 2.41233 | 0.542 | 291.7474 | 0.01090395 | 939.5797 | 0.01290395
17486.01953 | 2.42046 | 0.681 | 302.0649 | 0.01280882 | 850.5363 | 0.01480882 | 305.934 | 0.01272748 | 31204.29297 | 2.41986 | 0.1125 | 520.4034 | 0.002165106 | 998.8378 | 0.004165106 | 17099.36328 | 2.42082 | 0.54625 | 291.9206 | 0.01098945 | 946.9473 | 0.01298945
17498.23633 | 2.42901 | 0.6865 | 302.2759 | 0.01291227 | 857.4056 | 0.01491227 | 306.179 | 0.01282961 | 31302.88477 | 2.42829 | 0.11325 | 522.0477 | 0.00217954 | 1005.497 | 0.00417954 | 17109.78906 | 2.42925 | 0.551 | 292.0986 | 0.01108501 | 955.1816 | 0.01308501
17507.7207 | 2.4375 | 0.6915 | 302.4398 | 0.01300631 | 863.6503 | 0.01500631 | 306.3734 | 0.01292245 | 31402.11328 | 2.43666 | 0.1135 | 523.7025 | 0.002184352 | 1007.716 | 0.004184352 | 17121.70508 | 2.43768 | 0.5555 | 292.3021 | 0.01117554 | 962.9826 | 0.01317554
17517.89258 | 2.44593 | 0.6965 | 302.6155 | 0.01310035 | 869.8951 | 0.01510035 | 306.5799 | 0.01301529 | 31504.5332 | 2.44515 | 0.114 | 525.4106 | 0.002193974 | 1012.156 | 0.004193974 | 17132.0957 | 2.44611 | 0.56 | 292.4794 | 0.01126608 | 970.7835 | 0.01326608
17529.62695 | 2.45436 | 0.701 | 302.8182 | 0.01318499 | 875.5154 | 0.01518499 | 306.8108 | 0.01309883 | 31606.55859 | 2.4537 | 0.11425 | 527.1121 | 0.002198786 | 1014.375 | 0.004198786 | 17143.45508 | 2.4546 | 0.56475 | 292.6734 | 0.01136164 | 979.0178 | 0.01336164
17538.79102 | 2.46285 | 0.7065 | 302.9765 | 0.01328844 | 882.3846 | 0.01528844 | 307.0026 | 0.01320093 | 31706.47852 | 2.46213 | 0.11475 | 528.7785 | 0.002208408 | 1018.815 | 0.004208408 | 17156.53125 | 2.46315 | 0.5695 | 292.8966 | 0.0114572 | 987.2521 | 0.0134572
17551.23047 | 2.47128 | 0.71175 | 303.1914 | 0.01338719 | 888.9416 | 0.01538719 | 307.2503 | 0.01329837 | 31804.64453 | 2.47062 | 0.115 | 530.4157 | 0.00221322 | 1021.034 | 0.00421322 | 17166.79688 | 2.47164 | 0.5745 | 293.0719 | 0.01155779 | 995.9199 | 0.01355779
17561.30859 | 2.47983 | 0.7175 | 303.3655 | 0.01349534 | 896.1231 | 0.01549534 | 307.4595 | 0.01340509 | 31903.58203 | 2.47911 | 0.115 | 532.0657 | 0.00221322 | 1021.034 | 0.00421322 | 17175.20117 | 2.48001 | 0.57975 | 293.2153 | 0.01166341 | 1005.021 | 0.01366341
17570.36328 | 2.48832 | 0.72325 | 303.5219 | 0.01360349 | 903.3046 | 0.01560349 | 307.6509 | 0.01351179 | 32000.65234 | 2.48748 | 0.11525 | 533.6846 | 0.002218031 | 1023.254 | 0.004218031 | 17186.12305 | 2.48844 | 0.5845 | 293.4018 | 0.01175897 | 1013.255 | 0.01375897
17580.99023 | 2.49669 | 0.72875 | 303.7055 | 0.01370694 | 910.1738 | 0.01570694 | 307.8683 | 0.01361385 | 32101.55078 | 2.49597 | 0.116 | 535.3673 | 0.002232465 | 1029.913 | 0.004232465 | 17198.06445 | 2.49693 | 0.58925 | 293.6057 | 0.01185453 | 1021.49 | 0.01385453
17591.77148 | 2.50518 | 0.734 | 303.8917 | 0.01380569 | 916.7308 | 0.01580569 | 308.0871 | 0.01371126 | 32205.5332 | 2.50446 | 0.1165 | 537.1014 | 0.002242088 | 1034.352 | 0.004242088 | 17207.91406 | 2.50536 | 0.594 | 293.7738 | 0.01195009 | 1029.724 | 0.01395009
17600.76758 | 2.51361 | 0.73975 | 304.0471 | 0.01391384 | 923.9123 | 0.01591384 | 308.2776 | 0.01381793 | 32305.0625 | 2.51295 | 0.117 | 538.7613 | 0.00225171 | 1038.791 | 0.00425171 | 17217.52734 | 2.51385 | 0.59875 | 293.9379 | 0.01204565 | 1037.958 | 0.01404565
17612.76562 | 2.52204 | 0.7445 | 304.2544 | 0.01400318 | 929.8448 | 0.01600318 | 308.5149 | 0.01390604 | 32402.54297 | 2.5215 | 0.118 | 540.387 | 0.002270956 | 1047.67 | 0.004270956 | 17229.47266 | 2.52246 | 0.60325 | 294.1419 | 0.01213618 | 1045.759 | 0.01413618
17621.47266 | 2.53059 | 0.74975 | 304.4048 | 0.01410193 | 936.4018 | 0.01610193 | 308.6975 | 0.01400342 | 32498 | 2.52987 | 0.119 | 541.979 | 0.002290201 | 1056.548 | 0.004290201 | 17240.63672 | 2.53083 | 0.608 | 294.3325 | 0.01223174 | 1053.994 | 0.01423174
17630.81641 | 2.53908 | 0.75525 | 304.5662 | 0.01420537 | 943.271 | 0.01620537 | 308.8927 | 0.01410542 | 32599.49609 | 2.5383 | 0.12025 | 543.6717 | 0.002314258 | 1067.647 | 0.004314258 | 17249.19922 | 2.53926 | 0.61325 | 294.4786 | 0.01233736 | 1063.095 | 0.01433736
17640.07031 | 2.54751 | 0.7605 | 304.7261 | 0.01430412 | 949.828 | 0.01630412 | 309.0849 | 0.01420278 | 32696.41992 | 2.54679 | 0.1215 | 545.2881 | 0.002338315 | 1078.745 | 0.004338315 | 17259.33594 | 2.54781 | 0.618 | 294.6517 | 0.01243292 | 1071.329 | 0.01443292
17650.32422 | 2.556 | 0.7655 | 304.9032 | 0.01439816 | 956.0728 | 0.01639816 | 309.2932 | 0.0142955 | 32796.11719 | 2.55522 | 0.1225 | 546.9508 | 0.00235756 | 1087.623 | 0.00435756 | 17270.62695 | 2.55624 | 0.62325 | 294.8444 | 0.01253854 | 1080.43 | 0.01453854
17661.33594 | 2.56449 | 0.771 | 305.0934 | 0.01450161 | 962.942 | 0.01650161 | 309.5178 | 0.01439747 | 32897.69141 | 2.56383 | 0.1235 | 548.6447 | 0.002376805 | 1096.502 | 0.004376805 | 17278.93555 | 2.56467 | 0.62825 | 294.9863 | 0.01263913 | 1089.098 | 0.01463913
17669.45117 | 2.57286 | 0.77675 | 305.2336 | 0.01460976 | 970.1235 | 0.01660976 | 309.693 | 0.01450407 | 32995.16797 | 2.57226 | 0.12425 | 550.2704 | 0.002391239 | 1103.161 | 0.004391239 | 17289.71484 | 2.57316 | 0.633 | 295.1703 | 0.01273469 | 1097.332 | 0.01473469
17677.33203 | 2.58135 | 0.78225 | 305.3697 | 0.01471321 | 976.9927 | 0.01671321 | 309.8627 | 0.01460602 | 33091.66406 | 2.58057 | 0.1245 | 551.8797 | 0.002396051 | 1105.381 | 0.004396051 | 17301.54492 | 2.58165 | 0.638 | 295.3723 | 0.01283528 | 1106 | 0.01483528
17688.82617 | 2.58978 | 0.7875 | 305.5683 | 0.01481196 | 983.5497 | 0.01681196 | 310.0944 | 0.01470333 | 33193.25 | 2.58912 | 0.12525 | 553.5739 | 0.002410485 | 1112.039 | 0.004410485 | 17308.9043 | 2.5902 | 0.64275 | 295.4979 | 0.01293084 | 1114.234 | 0.01493084
17699.65234 | 2.59827 | 0.7925 | 305.7553 | 0.014906 | 989.7945 | 0.016906 | 310.3129 | 0.014796 | 33290 | 2.59761 | 0.1255 | 555.1874 | 0.002415296 | 1114.259 | 0.004415296 | 17318.63867 | 2.59863 | 0.6475 | 295.6641 | 0.0130264 | 1122.468 | 0.0150264
17707.17578 | 2.60682 | 0.79775 | 305.8853 | 0.01500475 | 996.3515 | 0.01700475 | 310.475 | 0.01489329 | 33384.79297 | 2.60598 | 0.12625 | 556.7683 | 0.00242973 | 1120.918 | 0.00442973 | 17327.61328 | 2.607 | 0.652 | 295.8173 | 0.01311693 | 1130.269 | 0.01511693
17716.42773 | 2.61519 | 0.8025 | 306.0451 | 0.01509409 | 1002.284 | 0.01709409 | 310.6646 | 0.01498131 | 33484.94922 | 2.61459 | 0.1265 | 558.4386 | 0.002434542 | 1123.138 | 0.004434542 | 17337.33398 | 2.61549 | 0.6565 | 295.9833 | 0.01320746 | 1138.07 | 0.01520746
17725.93555 | 2.62368 | 0.8075 | 306.2094 | 0.01518814 | 1008.529 | 0.01718814 | 310.8601 | 0.01507395 | 33585.26172 | 2.62308 | 0.12725 | 560.1116 | 0.002448976 | 1129.797 | 0.004448976 | 17348.61133 | 2.62392 | 0.6615 | 296.1758 | 0.01330805 | 1146.738 | 0.01530805
17734.93945 | 2.63211 | 0.813 | 306.3649 | 0.01529158 | 1015.398 | 0.01729158 | 311.0497 | 0.01517585 | 33680.32812 | 2.63146 | 0.12775 | 561.697 | 0.002458598 | 1134.236 | 0.004458598 | 17360.21289 | 2.63247 | 0.66675 | 296.3739 | 0.01341367 | 1155.839 | 0.01541367
17743.72852 | 2.64054 | 0.81825 | 306.5167 | 0.01539033 | 1021.955 | 0.01739033 | 311.2341 | 0.0152731 | 33780.01562 | 2.64 | 0.128 | 563.3595 | 0.00246341 | 1136.455 | 0.00446341 | 17368.14062 | 2.64102 | 0.6715 | 296.5092 | 0.01350923 | 1164.073 | 0.01550923
17753.9043 | 2.64915 | 0.824 | 306.6925 | 0.01549848 | 1029.136 | 0.01749848 | 311.4458 | 0.01537961 | 33875.70703 | 2.64838 | 0.1285 | 564.9554 | 0.002473032 | 1140.895 | 0.004473032 | 17377.44727 | 2.64939 | 0.67675 | 296.6681 | 0.01361485 | 1173.175 | 0.01561485
17762.5918 | 2.6577 | 0.8295 | 306.8426 | 0.01560193 | 1036.006 | 0.01760193 | 311.6299 | 0.01548147 | 33971.13281 | 2.65681 | 0.129 | 566.5469 | 0.002482655 | 1145.334 | 0.004482655 | 17386.625 | 2.65788 | 0.682 | 296.8248 | 0.01372047 | 1182.276 | 0.01572047
17770.37891 | 2.66601 | 0.83525 | 306.9771 | 0.01571008 | 1043.187 | 0.01771008 | 311.7997 | 0.01558795 | 34070.01953 | 2.6653 | 0.12975 | 568.196 | 0.002497089 | 1151.993 | 0.004497089 | 17394.96484 | 2.66631 | 0.687 | 296.9671 | 0.01382106 | 1190.943 | 0.01582106
17778.56445 | 2.6745 | 0.8405 | 307.1185 | 0.01580883 | 1049.744 | 0.01780883 | 311.9737 | 0.01568517 | 34172.11719 | 2.67373 | 0.13025 | 569.8987 | 0.002506712 | 1156.432 | 0.004506712 | 17405.93945 | 2.67474 | 0.692 | 297.1545 | 0.01392165 | 1199.611 | 0.01592165
17787.32812 | 2.68293 | 0.8455 | 307.2699 | 0.01590287 | 1055.989 | 0.01790287 | 312.1564 | 0.01577775 | 34271.85938 | 2.68222 | 0.131 | 571.5622 | 0.002521146 | 1163.091 | 0.004521146 | 17415.48242 | 2.68335 | 0.6965 | 297.3174 | 0.01401218 | 1207.412 | 0.01601218
17797.37891 | 2.69136 | 0.8505 | 307.4435 | 0.01599692 | 1062.234 | 0.01799692 | 312.3617 | 0.01587031 | 34370.34766 | 2.69077 | 0.13125 | 573.2047 | 0.002525957 | 1165.311 | 0.004525957 | 17422.375 | 2.69178 | 0.70125 | 297.4351 | 0.01410774 | 1215.646 | 0.01610774
17806.35156 | 2.69991 | 0.85575 | 307.5985 | 0.01609566 | 1068.791 | 0.01809566 | 312.5495 | 0.0159675 | 34464.70312 | 2.69914 | 0.1315 | 574.7783 | 0.002530769 | 1167.53 | 0.004530769 | 17430.86523 | 2.70021 | 0.70575 | 297.58 | 0.01419827 | 1223.447 | 0.01619827
17814.54883 | 2.7084 | 0.8605 | 307.7401 | 0.016185 | 1074.723 | 0.018185 | 312.7209 | 0.01605542 | 34559.47266 | 2.70763 | 0.13225 | 576.3588 | 0.002545203 | 1174.189 | 0.004545203 | 17439.95117 | 2.70864 | 0.71075 | 297.7352 | 0.01429886 | 1232.115 | 0.01629886
17821.38086 | 2.71683 | 0.86625 | 307.8581 | 0.01629315 | 1081.905 | 0.01829315 | 312.8741 | 0.01616185 | 34653.75781 | 2.71612 | 0.13325 | 577.9312 | 0.002564448 | 1183.068 | 0.004564448 | 17448.99219 | 2.71707 | 0.71575 | 297.8895 | 0.01439945 | 1240.783 | 0.01639945
17829.78711 | 2.72532 | 0.8715 | 308.0034 | 0.0163919 | 1088.462 | 0.0183919 | 313.0521 | 0.016259 | 34752.01562 | 2.72461 | 0.13425 | 579.5699 | 0.002583693 | 1191.946 | 0.004583693 | 17460.12109 | 2.72556 | 0.721 | 298.0795 | 0.01450507 | 1249.884 | 0.01650507
17839.62891 | 2.73375 | 0.87725 | 308.1734 | 0.01650005 | 1095.643 | 0.01850005 | 313.2582 | 0.0163654 | 34847.47266 | 2.7331 | 0.13525 | 581.1618 | 0.002602939 | 1200.825 | 0.004602939 | 17467.47656 | 2.73411 | 0.726 | 298.2051 | 0.01460566 | 1258.551 | 0.01660566
17846.17383 | 2.74224 | 0.88275 | 308.2864 | 0.0166035 | 1102.512 | 0.0186035 | 313.4051 | 0.01646717 | 34943.90234 | 2.74159 | 0.136 | 582.77 | 0.002617373 | 1207.484 | 0.004617373 | 17476.36523 | 2.74254 | 0.73075 | 298.3568 | 0.01470122 | 1266.786 | 0.01670122
17855.36328 | 2.75074 | 0.888 | 308.4452 | 0.01670225 | 1109.069 | 0.01870225 | 313.5969 | 0.0165643 | 35037.59375 | 2.74996 | 0.137 | 584.3325 | 0.002636618 | 1216.363 | 0.004636618 | 17484.36328 | 2.75097 | 0.73525 | 298.4934 | 0.01479175 | 1274.587 | 0.01679175
17865.51562 | 2.75922 | 0.893 | 308.6205 | 0.01679629 | 1115.314 | 0.01879629 | 313.8042 | 0.01665679 | 35133.91797 | 2.75845 | 0.1375 | 585.939 | 0.002646241 | 1220.802 | 0.004646241 | 17493.04492 | 2.75946 | 0.73975 | 298.6416 | 0.01488228 | 1282.388 | 0.01688228
17871.47461 | 2.76766 | 0.89825 | 308.7235 | 0.01689504 | 1121.871 | 0.01889504 | 313.9394 | 0.0167539 | 35230.30078 | 2.76688 | 0.13875 | 587.5464 | 0.002670298 | 1231.9 | 0.004670298 | 17502.98438 | 2.76789 | 0.74475 | 298.8113 | 0.01498287 | 1291.055 | 0.01698287
17879.12305 | 2.77603 | 0.9035 | 308.8556 | 0.01699378 | 1128.428 | 0.01899378 | 314.1042 | 0.016851 | 35326.08984 | 2.77543 | 0.14 | 589.1439 | 0.002694354 | 1242.998 | 0.004694354 | 17510.75586 | 2.77638 | 0.7495 | 298.9439 | 0.01507844 | 1299.29 | 0.01707844
17889.61523 | 2.78458 | 0.9085 | 309.0369 | 0.01708783 | 1134.673 | 0.01908783 | 314.3176 | 0.01694347 | 35417.75391 | 2.78398 | 0.14125 | 590.6726 | 0.002718411 | 1254.096 | 0.004718411 | 17516.83594 | 2.78482 | 0.75375 | 299.0477 | 0.01516394 | 1306.657 | 0.01716394
17895.98828 | 2.79301 | 0.914 | 309.147 | 0.01719128 | 1141.542 | 0.01919128 | 314.4616 | 0.01704518 | 35510.12109 | 2.79241 | 0.1415 | 592.213 | 0.002723222 | 1256.316 | 0.004723222 | 17528.47656 | 2.79325 | 0.75825 | 299.2465 | 0.01525447 | 1314.458 | 0.01725447
17903.57617 | 2.80144 | 0.9195 | 309.278 | 0.01729473 | 1148.411 | 0.01929473 | 314.6269 | 0.01714687 | 35603.16797 | 2.80078 | 0.1425 | 593.7648 | 0.002742468 | 1265.195 | 0.004742468 | 17538.20117 | 2.80174 | 0.76325 | 299.4125 | 0.01535506 | 1323.126 | 0.01735506
17912.47656 | 2.80993 | 0.925 | 309.4318 | 0.01739817 | 1155.281 | 0.01939817 | 314.8153 | 0.01724856 | 35696.22266 | 2.80927 | 0.143 | 595.3167 | 0.002752091 | 1269.634 | 0.004752091 | 17546.35352 | 2.81023 | 0.7685 | 299.5517 | 0.01546068 | 1332.227 | 0.01746068
17920.63477 | 2.81848 | 0.931 | 309.5727 | 0.01751103 | 1162.774 | 0.01951103 | 314.9936 | 0.01735948 | 35787.69141 | 2.81764 | 0.1435 | 596.8421 | 0.002761713 | 1274.073 | 0.004761713 | 17553.88867 | 2.81872 | 0.77375 | 299.6803 | 0.0155663 | 1341.328 | 0.0175663
17928.57031 | 2.82691 | 0.93625 | 309.7098 | 0.01760977 | 1169.331 | 0.01960977 | 315.1637 | 0.01745652 | 35879.55859 | 2.82619 | 0.1435 | 598.3742 | 0.002761713 | 1274.073 | 0.004761713 | 17562.36719 | 2.82715 | 0.77875 | 299.825 | 0.01566689 | 1349.996 | 0.01766689
17935.86328 | 2.8354 | 0.9415 | 309.8358 | 0.01770852 | 1175.888 | 0.01970852 | 315.3225 | 0.01755355 | 35976.05859 | 2.8348 | 0.14425 | 599.9836 | 0.002776147 | 1280.732 | 0.004776147 | 17569.15234 | 2.83564 | 0.7835 | 299.9409 | 0.01576245 | 1358.23 | 0.01776245
17944.24609 | 2.84389 | 0.94675 | 309.9806 | 0.01780727 | 1182.445 | 0.01980727 | 315.5005 | 0.01765057 | 36066.62891 | 2.84311 | 0.14475 | 601.4941 | 0.00278577 | 1285.171 | 0.00478577 | 17578.2832 | 2.84401 | 0.78825 | 300.0968 | 0.01585801 | 1366.464 | 0.01785801
17951.47266 | 2.8522 | 0.952 | 310.1054 | 0.01790601 | 1189.002 | 0.01990601 | 315.6582 | 0.01774759 | 36157.91406 | 2.85148 | 0.1455 | 603.0165 | 0.002800204 | 1291.83 | 0.004800204 | 17587.32227 | 2.85256 | 0.79275 | 300.2511 | 0.01594854 | 1374.265 | 0.01794854
17959.89648 | 2.86069 | 0.95725 | 310.2509 | 0.01800476 | 1195.559 | 0.02000476 | 315.8369 | 0.01784459 | 36254.92578 | 2.86003 | 0.1465 | 604.6344 | 0.002819449 | 1300.709 | 0.004819449 | 17595.79688 | 2.86111 | 0.7975 | 300.3958 | 0.0160441 | 1382.5 | 0.0180441
17969.48828 | 2.86924 | 0.9625 | 310.4166 | 0.01810351 | 1202.116 | 0.02010351 | 316.0363 | 0.01794159 | 36346.33594 | 2.86846 | 0.147 | 606.1588 | 0.002829072 | 1305.148 | 0.004829072 | 17603.17188 | 2.86954 | 0.8025 | 300.5217 | 0.01614469 | 1391.167 | 0.01814469
17978.55859 | 2.87773 | 0.96775 | 310.5733 | 0.01820225 | 1208.673 | 0.02020225 | 316.2265 | 0.01803857 | 36436.29297 | 2.87701 | 0.14775 | 607.6591 | 0.002843506 | 1311.807 | 0.004843506 | 17608.27148 | 2.87797 | 0.80775 | 300.6087 | 0.01625031 | 1400.269 | 0.01825031
17983.49023 | 2.8861 | 0.973 | 310.6585 | 0.018301 | 1215.23 | 0.020301 | 316.3439 | 0.01813555 | 36529.75781 | 2.8855 | 0.14875 | 609.2178 | 0.002862752 | 1320.686 | 0.004862752 | 17616.05078 | 2.8864 | 0.813 | 300.7415 | 0.01635593 | 1409.37 | 0.01835593
17989.80469 | 2.89465 | 0.97875 | 310.7676 | 0.01840915 | 1222.412 | 0.02040915 | 316.4886 | 0.01824175 | 36622.73438 | 2.89393 | 0.1495 | 610.7684 | 0.002877186 | 1327.344 | 0.004877186 | 17627.77148 | 2.89483 | 0.818 | 300.9416 | 0.01645652 | 1418.037 | 0.01845652
17998.85547 | 2.90302 | 0.98425 | 310.9239 | 0.0185126 | 1229.281 | 0.0205126 | 316.68 | 0.01834333 | 36712.22656 | 2.90242 | 0.151 | 612.2609 | 0.002906054 | 1340.662 | 0.004906054 | 17637.08984 | 2.90344 | 0.82275 | 301.1007 | 0.01655208 | 1426.272 | 0.01855208
18005.62305 | 2.91145 | 0.98925 | 311.0409 | 0.01860664 | 1235.526 | 0.02060664 | 316.8283 | 0.01843566 | 36800.1875 | 2.91085 | 0.1525 | 613.7279 | 0.002934922 | 1353.98 | 0.004934922 | 17645.90625 | 2.91187 | 0.8275 | 301.2512 | 0.01664764 | 1434.506 | 0.01864764
18014.18359 | 2.92006 | 0.9945 | 311.1887 | 0.01870539 | 1242.083 | 0.02070539 | 317.0096 | 0.01853259 | 36888.26953 | 2.91934 | 0.15525 | 615.1968 | 0.002987847 | 1378.396 | 0.004987847 | 17652.83203 | 2.92036 | 0.832 | 301.3695 | 0.01673817 | 1442.307 | 0.01873817
18023.69141 | 2.92855 | 0.99975 | 311.353 | 0.01880413 | 1248.64 | 0.02080413 | 317.2077 | 0.01862952 | 36975.85547 | 2.92789 | 0.1555 | 616.6575 | 0.002992658 | 1380.616 | 0.004992658 | 17659.55469 | 2.92885 | 0.83675 | 301.4842 | 0.01683373 | 1450.541 | 0.01883373
18028.14062 | 2.93704 | 1.00525 | 311.4298 | 0.01890758 | 1255.509 | 0.02090758 | 317.3182 | 0.01873106 | 37063.29297 | 2.9362 | 0.157 | 618.1157 | 0.003021526 | 1393.934 | 0.005021526 | 17668.63086 | 2.93722 | 0.8415 | 301.6392 | 0.01692929 | 1458.776 | 0.01892929
18034.01172 | 2.94541 | 1.01025 | 311.5313 | 0.01900163 | 1261.754 | 0.02100163 | 317.4509 | 0.01882335 | 37158.21875 | 2.94475 | 0.1585 | 619.6988 | 0.003050394 | 1407.252 | 0.005050394 | 17674.73438 | 2.94571 | 0.846 | 301.7434 | 0.01701982 | 1466.576 | 0.01901982
18042.69922 | 2.95384 | 1.0155 | 311.6813 | 0.01910037 | 1268.311 | 0.02110037 | 317.6346 | 0.01892025 | 37246.79297 | 2.9533 | 0.16125 | 621.176 | 0.003103319 | 1431.668 | 0.005103319 | 17683.19922 | 2.9542 | 0.8505 | 301.8879 | 0.01711035 | 1474.377 | 0.01911035
18051.25 | 2.96239 | 1.021 | 311.829 | 0.01920382 | 1275.18 | 0.02120382 | 317.8174 | 0.01902176 | 37326.98828 | 2.96167 | 0.16175 | 622.5135 | 0.003112942 | 1436.107 | 0.005112942 | 17693.61719 | 2.96269 | 0.85575 | 302.0657 | 0.01721597 | 1483.479 | 0.01921597
18057.19336 | 2.97082 | 1.02675 | 311.9317 | 0.01931197 | 1282.362 | 0.02131197 | 317.9557 | 0.01912786 | 37411.91797 | 2.97016 | 0.1625 | 623.9299 | 0.003127376 | 1442.766 | 0.005127376 | 17699.72656 | 2.97118 | 0.861 | 302.17 | 0.01732159 | 1492.58 | 0.01932159
18064.76562 | 2.97931 | 1.0325 | 312.0625 | 0.01942012 | 1289.543 | 0.02142012 | 318.1228 | 0.01923396 | 37496.42578 | 2.97865 | 0.16375 | 625.3392 | 0.003151432 | 1453.864 | 0.005151432 | 17705.72461 | 2.97955 | 0.86625 | 302.2724 | 0.01742721 | 1501.681 | 0.01942721
18072.25391 | 2.98786 | 1.038 | 312.1919 | 0.01952357 | 1296.412 | 0.02152357 | 318.287 | 0.01933543 | 37578.47266 | 2.98696 | 0.16475 | 626.7075 | 0.003170678 | 1462.743 | 0.005170678 | 17716.33984 | 2.98798 | 0.87125 | 302.4537 | 0.0175278 | 1510.348 | 0.0195278
18079.79102 | 2.99623 | 1.04325 | 312.3221 | 0.01962232 | 1302.969 | 0.02162232 | 318.4506 | 0.01943228 | 37665.73828 | 2.99557 | 0.1655 | 628.1629 | 0.003185112 | 1469.401 | 0.005185112 | 17722.80273 | 2.99653 | 0.87575 | 302.564 | 0.01761833 | 1518.149 | 0.01961833
18086.38867 | 3.00466 | 1.04875 | 312.4361 | 0.01972577 | 1309.838 | 0.02172577 | 318.5991 | 0.01953374 | 37748.15625 | 3.00406 | 0.1665 | 629.5374 | 0.003204357 | 1478.28 | 0.005204357 | 17729.3125 | 3.00496 | 0.8805 | 302.6751 | 0.01771389 | 1526.384 | 0.01971389
18094.0918 | 3.01321 | 1.054 | 312.5691 | 0.01982451 | 1316.395 | 0.02182451 | 318.7657 | 0.01963057 | 37827.48438 | 3.01243 | 0.16725 | 630.8604 | 0.003218791 | 1484.939 | 0.005218791 | 17737.60742 | 3.01339 | 0.88525 | 302.8167 | 0.01780945 | 1534.618 | 0.01980945
18101.89258 | 3.02158 | 1.05875 | 312.7039 | 0.01991386 | 1322.328 | 0.02191386 | 318.931 | 0.01971817 | 37910.23047 | 3.02098 | 0.1685 | 632.2404 | 0.003242848 | 1496.037 | 0.005242848 | 17744.88867 | 3.02194 | 0.88925 | 302.9411 | 0.01788992 | 1541.552 | 0.01988992
18108.19922 | 3.03007 | 1.0645 | 312.8128 | 0.02002201 | 1329.509 | 0.02202201 | 319.076 | 0.0198242 | 37990.10547 | 3.02929 | 0.1695 | 633.5725 | 0.003262093 | 1504.916 | 0.005262093 | 17752.79102 | 3.03037 | 0.894 | 303.076 | 0.01798548 | 1549.787 | 0.01998548
18115.46484 | 3.03856 | 1.06975 | 312.9383 | 0.02012075 | 1336.066 | 0.02212075 | 319.2349 | 0.01992101 | 38068.36719 | 3.03772 | 0.171 | 634.8777 | 0.003290961 | 1518.233 | 0.005290961 | 17759.63867 | 3.03886 | 0.8985 | 303.1929 | 0.01807602 | 1557.587 | 0.02007602
18122.85742 | 3.04699 | 1.07525 | 313.066 | 0.0202242 | 1342.936 | 0.0222242 | 319.3975 | 0.02002241 | 38153.89062 | 3.04639 | 0.1725 | 636.304 | 0.003319829 | 1531.551 | 0.005319829 | 17767.16016 | 3.04735 | 0.90375 | 303.3213 | 0.01818164 | 1566.689 | 0.02018164
18129.63867 | 3.05554 | 1.08075 | 313.1832 | 0.02032765 | 1349.805 | 0.02232765 | 319.5495 | 0.0201238 | 38233.25 | 3.05488 | 0.174 | 637.6275 | 0.003348698 | 1544.869 | 0.005348698 | 17774.1582 | 3.05572 | 0.90825 | 303.4407 | 0.01827217 | 1574.489 | 0.02027217
18136.35742 | 3.06397 | 1.0865 | 313.2992 | 0.0204358 | 1356.986 | 0.0224358 | 319.7018 | 0.02022979 | 38307.55469 | 3.06331 | 0.176 | 638.8667 | 0.003387188 | 1562.626 | 0.005387188 | 17781.58008 | 3.06415 | 0.91325 | 303.5674 | 0.01837276 | 1583.157 | 0.02037276
18142.50195 | 3.07234 | 1.09175 | 313.4054 | 0.02053455 | 1363.543 | 0.02253455 | 319.841 | 0.02032656 | 38385.33203 | 3.0718 | 0.17925 | 640.1638 | 0.003449736 | 1591.482 | 0.005449736 | 17791.00391 | 3.0727 | 0.91825 | 303.7283 | 0.01847335 | 1591.825 | 0.02047335
18149.82227 | 3.08083 | 1.097 | 313.5318 | 0.02063329 | 1370.1 | 0.02263329 | 320.001 | 0.02042331 | 38462.25 | 3.08024 | 0.181 | 641.4466 | 0.003483415 | 1607.019 | 0.005483415 | 17800.68945 | 3.08119 | 0.92275 | 303.8937 | 0.01856388 | 1599.626 | 0.02056388
18159.98242 | 3.08938 | 1.102 | 313.7074 | 0.02072734 | 1376.345 | 0.02272734 | 320.2097 | 0.02051545 | 38536.47656 | 3.08867 | 0.18375 | 642.6845 | 0.00353634 | 1631.435 | 0.00553634 | 17806.20312 | 3.08962 | 0.9275 | 303.9878 | 0.01865944 | 1607.86 | 0.02065944
18165.45898 | 3.09787 | 1.10725 | 313.802 | 0.02082608 | 1382.902 | 0.02282608 | 320.3372 | 0.02061219 | 38611.06641 | 3.09716 | 0.1865 | 643.9284 | 0.003589265 | 1655.851 | 0.005589265 | 17811.23047 | 3.09805 | 0.932 | 304.0736 | 0.01874997 | 1615.661 | 0.02074997
18170.49219 | 3.10636 | 1.11275 | 313.8889 | 0.02092953 | 1389.771 | 0.02292953 | 320.4585 | 0.02071352 | 38683.92969 | 3.10559 | 0.18825 | 645.1436 | 0.003622944 | 1671.389 | 0.005622944 | 17820.8418 | 3.10648 | 0.9365 | 304.2377 | 0.0188405 | 1623.462 | 0.0208405
18178.57031 | 3.11479 | 1.11775 | 314.0285 | 0.02102358 | 1396.016 | 0.02302358 | 320.6305 | 0.02080563 | 38759.64453 | 3.11414 | 0.19075 | 646.4063 | 0.003671058 | 1693.585 | 0.005671058 | 17826.80469 | 3.11497 | 0.941 | 304.3395 | 0.01893103 | 1631.263 | 0.02093103
18184.70898 | 3.12322 | 1.12275 | 314.1345 | 0.02111762 | 1402.261 | 0.02311762 | 320.7683 | 0.02089773 | 38829.58984 | 3.12257 | 0.192 | 647.5728 | 0.003695115 | 1704.683 | 0.005695115 | 17835.28906 | 3.12346 | 0.94575 | 304.4844 | 0.01902659 | 1639.497 | 0.02102659
18190.92188 | 3.13165 | 1.1285 | 314.2418 | 0.02122577 | 1409.442 | 0.02322577 | 320.9119 | 0.02100364 | 38898.80469 | 3.13094 | 0.194 | 648.7271 | 0.003733605 | 1722.44 | 0.005733605 | 17844.47656 | 3.13201 | 0.95075 | 304.6412 | 0.01912718 | 1648.165 | 0.02112718
18200.71875 | 3.1402 | 1.13375 | 314.4111 | 0.02132452 | 1415.999 | 0.02332452 | 321.1157 | 0.02110033 | 38967.89062 | 3.13955 | 0.19775 | 649.8793 | 0.003805776 | 1755.735 | 0.005805776 | 17851.01367 | 3.1405 | 0.95575 | 304.7528 | 0.01922777 | 1656.833 | 0.02122777
18206.50195 | 3.14875 | 1.13875 | 314.511 | 0.02141856 | 1422.244 | 0.02341856 | 321.2473 | 0.02119241 | 39034.73438 | 3.14798 | 0.19875 | 650.9941 | 0.003825021 | 1764.613 | 0.005825021 | 17855.48438 | 3.14887 | 0.96075 | 304.8291 | 0.01932836 | 1665.5 | 0.02132836
18211.125 | 3.15718 | 1.1445 | 314.5908 | 0.02152671 | 1429.426 | 0.02352671 | 321.3629 | 0.02129829 | 39096.64062 | 3.15641 | 0.20125 | 652.0265 | 0.003873134 | 1786.81 | 0.005873134 | 17863.09766 | 3.1573 | 0.966 | 304.9591 | 0.01943398 | 1674.602 | 0.02143398
18218.86914 | 3.16555 | 1.1495 | 314.7246 | 0.02162076 | 1435.67 | 0.02362076 | 321.5292 | 0.02139034 | 39164.32422 | 3.16496 | 0.20475 | 653.1553 | 0.003940493 | 1817.885 | 0.005940493 | 17871.54883 | 3.16585 | 0.97075 | 305.1034 | 0.01952954 | 1682.836 | 0.02152954
18225.41211 | 3.17398 | 1.15475 | 314.8376 | 0.0217195 | 1442.227 | 0.0237195 | 321.6758 | 0.021487 | 39228.53906 | 3.17339 | 0.207 | 654.2262 | 0.003983795 | 1837.862 | 0.005983795 | 17878.56445 | 3.17434 | 0.97525 | 305.2232 | 0.01962007 | 1690.637 | 0.02162007
18231.35938 | 3.18248 | 1.16 | 314.9404 | 0.02181825 | 1448.784 | 0.02381825 | 321.8118 | 0.02158364 | 39290.24219 | 3.18182 | 0.2105 | 655.2552 | 0.004051154 | 1868.937 | 0.006051154 | 17883.93555 | 3.18277 | 0.98025 | 305.3149 | 0.01972066 | 1699.305 | 0.02172066
18240.08984 | 3.19091 | 1.165 | 315.0912 | 0.02191229 | 1455.029 | 0.02391229 | 321.9956 | 0.02167567 | 39349.64453 | 3.19043 | 0.2135 | 656.2459 | 0.00410889 | 1895.572 | 0.00610889 | 17892.21875 | 3.19132 | 0.98525 | 305.4563 | 0.01982125 | 1707.972 | 0.02182125
18245.67188 | 3.19946 | 1.17025 | 315.1876 | 0.02201104 | 1461.586 | 0.02401104 | 322.1252 | 0.02177229 | 39408.11328 | 3.19874 | 0.215 | 657.221 | 0.004137758 | 1908.89 | 0.006137758 | 17899.69727 | 3.19969 | 0.99 | 305.5839 | 0.01991681 | 1716.207 | 0.02191681
18251.85352 | 3.20795 | 1.17575 | 315.2944 | 0.02211449 | 1468.455 | 0.02411449 | 322.267 | 0.02187351 | 39465.33984 | 3.20717 | 0.218 | 658.1754 | 0.004195495 | 1935.526 | 0.006195495 | 17904.95898 | 3.20812 | 0.995 | 305.6738 | 0.0200174 | 1724.874 | 0.0220174
18258.10156 | 3.21632 | 1.18125 | 315.4023 | 0.02221794 | 1475.325 | 0.02421794 | 322.4099 | 0.02197472 | 39523.30469 | 3.21572 | 0.2205 | 659.1421 | 0.004243608 | 1957.722 | 0.006243608 | 17912.39258 | 3.21667 | 1 | 305.8007 | 0.02011799 | 1733.542 | 0.02211799
18264.29492 | 3.22481 | 1.1865 | 315.5093 | 0.02231668 | 1481.882 | 0.02431668 | 322.5504 | 0.02207131 | 39579.95312 | 3.22415 | 0.22325 | 660.0868 | 0.004296533 | 1982.138 | 0.006296533 | 17919.80469 | 3.2251 | 1.00525 | 305.9272 | 0.02022361 | 1742.643 | 0.02222361
18272.35742 | 3.23324 | 1.19175 | 315.6486 | 0.02241543 | 1488.439 | 0.02441543 | 322.724 | 0.0221679 | 39635.51953 | 3.2327 | 0.2255 | 661.0135 | 0.004339835 | 2002.115 | 0.006339835 | 17925.90234 | 3.2336 | 1.01 | 306.0313 | 0.02031917 | 1750.877 | 0.02231917
18278.20312 | 3.24173 | 1.19675 | 315.7496 | 0.02250947 | 1494.683 | 0.02450947 | 322.8569 | 0.02225988 | 39685.59766 | 3.24119 | 0.22825 | 661.8487 | 0.00439276 | 2026.531 | 0.00639276 | 17933.10742 | 3.24209 | 1.015 | 306.1543 | 0.02041976 | 1759.545 | 0.02241976
18282.4668 | 3.25022 | 1.20225 | 315.8232 | 0.02261292 | 1501.553 | 0.02461292 | 322.9649 | 0.02236104 | 39735.14453 | 3.2495 | 0.23125 | 662.675 | 0.004450496 | 2053.167 | 0.006450496 | 17940.10156 | 3.25046 | 1.01975 | 306.2737 | 0.02051532 | 1767.779 | 0.02251532
18290.17188 | 3.25871 | 1.2075 | 315.9563 | 0.02271167 | 1508.11 | 0.02471167 | 323.1322 | 0.0224576 | 39790.13672 | 3.25799 | 0.2345 | 663.5921 | 0.004513044 | 2082.022 | 0.006513044 | 17948.35352 | 3.25901 | 1.0245 | 306.4146 | 0.02061088 | 1776.014 | 0.02261088
18298.47656 | 3.26714 | 1.21275 | 316.0998 | 0.02281042 | 1514.667 | 0.02481042 | 323.3102 | 0.02255415 | 39839.85156 | 3.26654 | 0.2375 | 664.4212 | 0.00457078 | 2108.658 | 0.00657078 | 17954.70898 | 3.26744 | 1.029 | 306.5231 | 0.02070141 | 1783.815 | 0.02270141
18302.98242 | 3.27563 | 1.21775 | 316.1776 | 0.02290446 | 1520.911 | 0.02490446 | 323.4195 | 0.02264609 | 39886.71875 | 3.27497 | 0.24225 | 665.2029 | 0.004662195 | 2150.831 | 0.006662195 | 17961.05859 | 3.27581 | 1.0335 | 306.6315 | 0.02079194 | 1791.616 | 0.02279194
18310.23438 | 3.28406 | 1.223 | 316.3029 | 0.02300321 | 1527.468 | 0.02500321 | 323.5789 | 0.02274262 | 39933.46484 | 3.28352 | 0.246 | 665.9825 | 0.004734366 | 2184.125 | 0.006734366 | 17967.88281 | 3.28436 | 1.038 | 306.748 | 0.02088248 | 1799.417 | 0.02288248
18317.23828 | 3.29255 | 1.2285 | 316.4239 | 0.02310666 | 1534.338 | 0.02510666 | 323.7354 | 0.02284374 | 39977.61719 | 3.29189 | 0.25 | 666.7188 | 0.004811347 | 2219.64 | 0.006811347 | 17978.66797 | 3.29285 | 1.04275 | 306.9321 | 0.02097804 | 1807.651 | 0.02297804
18323.02539 | 3.30104 | 1.2335 | 316.5239 | 0.0232007 | 1540.582 | 0.0252007 | 323.8674 | 0.02293566 | 40022.90625 | 3.30026 | 0.25275 | 667.4741 | 0.004864272 | 2244.056 | 0.006864272 | 17984.92773 | 3.30134 | 1.0475 | 307.039 | 0.0210736 | 1815.885 | 0.0230736
18330.07812 | 3.30941 | 1.239 | 316.6457 | 0.02330415 | 1547.452 | 0.02530415 | 324.0249 | 0.02303675 | 40067.66797 | 3.30881 | 0.25725 | 668.2206 | 0.004950876 | 2284.009 | 0.006950876 | 17989.35742 | 3.30983 | 1.05275 | 307.1146 | 0.02117922 | 1824.986 | 0.02317922
18335.72852 | 3.31796 | 1.244 | 316.7433 | 0.02339819 | 1553.696 | 0.02539819 | 324.1545 | 0.02312865 | 40109.06641 | 3.31724 | 0.2615 | 668.911 | 0.005032669 | 2321.743 | 0.007032669 | 17996.85547 | 3.31826 | 1.058 | 307.2426 | 0.02128484 | 1834.087 | 0.02328484
18341.79688 | 3.32645 | 1.24925 | 316.8481 | 0.02349694 | 1560.253 | 0.02549694 | 324.2931 | 0.02322514 | 40150.60938 | 3.32573 | 0.2645 | 669.6038 | 0.005090405 | 2348.379 | 0.007090405 | 18003.7207 | 3.32669 | 1.06275 | 307.3598 | 0.0213804 | 1842.322 | 0.0233804
18349.64453 | 3.33488 | 1.25475 | 316.9837 | 0.02360039 | 1567.123 | 0.02560039 | 324.4646 | 0.0233262 | 40191.23047 | 3.33434 | 0.26825 | 670.2813 | 0.005162575 | 2381.673 | 0.007162575 | 18009.17773 | 3.33518 | 1.0675 | 307.453 | 0.02147596 | 1850.556 | 0.02347596
18354.33203 | 3.34331 | 1.26 | 317.0647 | 0.02369913 | 1573.68 | 0.02569913 | 324.5788 | 0.02342267 | 40223.94531 | 3.34265 | 0.27125 | 670.8269 | 0.005220312 | 2408.309 | 0.007220312 | 18018.52344 | 3.34367 | 1.07175 | 307.6126 | 0.02156146 | 1857.924 | 0.02356146
18360.64453 | 3.35174 | 1.26525 | 317.1737 | 0.02379788 | 1580.237 | 0.02579788 | 324.7218 | 0.02351912 | 40263.25391 | 3.35114 | 0.27475 | 671.4825 | 0.00528767 | 2439.384 | 0.00728767 | 18024.67773 | 3.35222 | 1.07625 | 307.7176 | 0.02165199 | 1865.725 | 0.02365199
18369.37305 | 3.36029 | 1.2705 | 317.3245 | 0.02389663 | 1586.794 | 0.02589663 | 324.9075 | 0.02361557 | 40302.04297 | 3.35969 | 0.2795 | 672.1294 | 0.005379086 | 2481.557 | 0.007379086 | 18029.83594 | 3.36065 | 1.08075 | 307.8057 | 0.02174252 | 1873.525 | 0.02374252
18373.92383 | 3.36884 | 1.27575 | 317.4031 | 0.02399537 | 1593.351 | 0.02599537 | 325.0193 | 0.02371201 | 40331.25781 | 3.36806 | 0.28425 | 672.6166 | 0.005470502 | 2523.73 | 0.007470502 | 18036.71875 | 3.36902 | 1.0855 | 307.9232 | 0.02183808 | 1881.76 | 0.02383808
18378.30273 | 3.37727 | 1.2815 | 317.4788 | 0.02410352 | 1600.532 | 0.02610352 | 325.1311 | 0.02381762 | 40361.80469 | 3.37655 | 0.289 | 673.126 | 0.005561917 | 2565.903 | 0.007561917 | 18042.57227 | 3.37745 | 1.0905 | 308.0231 | 0.02193867 | 1890.428 | 0.02393867
18385.42578 | 3.3857 | 1.28725 | 317.6018 | 0.02421167 | 1607.714 | 0.02621167 | 325.2915 | 0.02392322 | 40396.45312 | 3.3851 | 0.293 | 673.7039 | 0.005638899 | 2601.418 | 0.007638899 | 18048.35742 | 3.38588 | 1.09525 | 308.1219 | 0.02203423 | 1898.662 | 0.02403423
18391.69531 | 3.39413 | 1.29275 | 317.7101 | 0.02431512 | 1614.583 | 0.02631512 | 325.4353 | 0.02402422 | 40426.32422 | 3.39347 | 0.2985 | 674.202 | 0.005744748 | 2650.25 | 0.007744748 | 18057.49805 | 3.39437 | 1.10025 | 308.2779 | 0.02213482 | 1907.33 | 0.02413482
18398.44922 | 3.40256 | 1.29825 | 317.8268 | 0.02441857 | 1621.452 | 0.02641857 | 325.5877 | 0.0241252 | 40454.29297 | 3.40196 | 0.30275 | 674.6685 | 0.005826541 | 2687.984 | 0.007826541 | 18064.05859 | 3.40298 | 1.1055 | 308.3899 | 0.02224044 | 1916.431 | 0.02424044
18404.56445 | 3.41105 | 1.3035 | 317.9324 | 0.02451732 | 1628.009 | 0.02651732 | 325.7273 | 0.02422159 | 40482.30469 | 3.41051 | 0.30625 | 675.1356 | 0.0058939 | 2719.059 | 0.0078939 | 18069.27734 | 3.41141 | 1.11 | 308.479 | 0.02233097 | 1924.232 | 0.02433097
18411.61328 | 3.41966 | 1.309 | 318.0542 | 0.02462077 | 1634.878 | 0.02662077 | 325.8849 | 0.02432256 | 40508.25391 | 3.41888 | 0.3115 | 675.5684 | 0.005994938 | 2765.671 | 0.007994938 | 18076.77148 | 3.41984 | 1.1145 | 308.607 | 0.0224215 | 1932.033 | 0.0244215
18415.8418 | 3.42809 | 1.31425 | 318.1272 | 0.02471951 | 1641.435 | 0.02671951 | 325.9912 | 0.02441893 | 40532.16797 | 3.42743 | 0.315 | 675.9672 | 0.006062297 | 2796.746 | 0.008062297 | 18082.04297 | 3.42827 | 1.119 | 308.697 | 0.02251203 | 1939.833 | 0.02451203
18419.55078 | 3.43646 | 1.32 | 318.1913 | 0.02482766 | 1648.617 | 0.02682766 | 326.0913 | 0.02452447 | 40557.57422 | 3.4358 | 0.31925 | 676.3909 | 0.00614409 | 2834.48 | 0.00814409 | 18090.36523 | 3.4367 | 1.124 | 308.839 | 0.02261262 | 1948.501 | 0.02461262
18426.42188 | 3.44495 | 1.325 | 318.31 | 0.02492171 | 1654.861 | 0.02692171 | 326.2428 | 0.02461623 | 40582.49609 | 3.44429 | 0.3235 | 676.8066 | 0.006225883 | 2872.214 | 0.008225883 | 18096.00586 | 3.44525 | 1.1285 | 308.9353 | 0.02270315 | 1956.302 | 0.02470315
18434.27344 | 3.45338 | 1.33075 | 318.4456 | 0.02502986 | 1662.043 | 0.02702986 | 326.4163 | 0.02472174 | 40605.10547 | 3.4529 | 0.328 | 677.1836 | 0.006312487 | 2912.167 | 0.008312487 | 18100.32227 | 3.45374 | 1.133 | 309.009 | 0.02279368 | 1964.103 | 0.02479368
18439.68555 | 3.46187 | 1.336 | 318.5391 | 0.02512861 | 1668.6 | 0.02712861 | 326.5436 | 0.02481807 | 40623.47266 | 3.46127 | 0.333 | 677.4899 | 0.006408714 | 2956.56 | 0.008408714 | 18106.89062 | 3.46217 | 1.13775 | 309.1212 | 0.02288925 | 1972.337 | 0.02488925
18445.30469 | 3.47042 | 1.34125 | 318.6362 | 0.02522735 | 1675.157 | 0.02722735 | 326.6746 | 0.02491439 | 40644.40625 | 3.46964 | 0.3395 | 677.839 | 0.006533809 | 3014.271 | 0.008533809 | 18114.60547 | 3.4706 | 1.1425 | 309.2529 | 0.02298481 | 1980.572 | 0.02498481
18451.86328 | 3.47885 | 1.3465 | 318.7495 | 0.0253261 | 1681.714 | 0.0273261 | 326.8222 | 0.02501071 | 40668.15234 | 3.47819 | 0.3445 | 678.2351 | 0.006630036 | 3058.663 | 0.008630036 | 18120.25781 | 3.47909 | 1.1475 | 309.3494 | 0.0230854 | 1989.239 | 0.0250854
18457.87695 | 3.48734 | 1.3515 | 318.8534 | 0.02542014 | 1687.959 | 0.02742014 | 326.9587 | 0.02510242 | 40685.22266 | 3.48656 | 0.35125 | 678.5198 | 0.006759943 | 3118.594 | 0.008759943 | 18126.88477 | 3.48752 | 1.1525 | 309.4625 | 0.02318599 | 1997.907 | 0.02518599
18464.51758 | 3.49577 | 1.35675 | 318.9681 | 0.02551889 | 1694.516 | 0.02751889 | 327.1078 | 0.02519872 | 40702.28516 | 3.49511 | 0.35675 | 678.8043 | 0.006865792 | 3167.426 | 0.008865792 | 18134.36133 | 3.49601 | 1.1575 | 309.5901 | 0.02328658 | 2006.575 | 0.02528658
18468.98047 | 3.5042 | 1.362 | 319.0452 | 0.02561764 | 1701.073 | 0.02761764 | 327.2184 | 0.025295 | 40719.22266 | 3.50372 | 0.36225 | 679.0868 | 0.006971642 | 3216.258 | 0.008971642 | 18140.57617 | 3.5045 | 1.162 | 309.6962 | 0.02337711 | 2014.376 | 0.02537711
18475.99219 | 3.51269 | 1.36675 | 319.1663 | 0.02570698 | 1707.005 | 0.02770698 | 327.3711 | 0.02538211 | 40730.15625 | 3.51203 | 0.36725 | 679.2691 | 0.007067869 | 3260.651 | 0.009067869 | 18148.47852 | 3.51293 | 1.16625 | 309.8311 | 0.02346261 | 2021.743 | 0.02546261
18482.13867 | 3.52118 | 1.37225 | 319.2725 | 0.02581043 | 1713.874 | 0.02781043 | 327.5131 | 0.02548296 | 40744.75 | 3.52046 | 0.3725 | 679.5125 | 0.007168907 | 3307.263 | 0.009168907 | 18154.74805 | 3.52142 | 1.171 | 309.9382 | 0.02355817 | 2029.978 | 0.02555817
18487.23633 | 3.52961 | 1.37725 | 319.3606 | 0.02590447 | 1720.119217 | 0.02790447 | 327.6334 | 0.02557463 | 40763.68359 | 3.52902 | 0.378 | 679.8283 | 0.007274757 | 3356.095 | 0.009274757 | 18160.88281 | 3.52991 | 1.17525 | 310.0429 | 0.02364367 | 2037.345 | 0.02564367
18494.19531 | 3.53816 | 1.382 | 319.4808 | 0.02599381 | 1726.052 | 0.02799381 | 327.7853 | 0.02566172 | 40776.67578 | 3.53745 | 0.38375 | 680.0449 | 0.007385418 | 3407.147 | 0.009385418 | 18169.76562 | 3.53834 | 1.17975 | 310.1946 | 0.0237342 | 2045.146 | 0.0257342
18501.2832 | 3.54659 | 1.38725 | 319.6032 | 0.02609256 | 1732.609 | 0.02809256 | 327.9425 | 0.02575796 | 40787.68359 | 3.546 | 0.38975 | 680.2285 | 0.00750089 | 3460.418 | 0.00950089 | 18174.62891 | 3.54683 | 1.18475 | 310.2776 | 0.02383479 | 2053.814 | 0.02583479
18505.28516 | 3.55508 | 1.3925 | 319.6723 | 0.0261913 | 1739.166 | 0.0281913 | 328.045 | 0.02585419 | 40801.10938 | 3.55449 | 0.39625 | 680.4524 | 0.007625985 | 3518.129 | 0.009625985 | 18180.36523 | 3.55526 | 1.18975 | 310.3755 | 0.02393538 | 2062.482 | 0.02593538
18511.46289 | 3.56357 | 1.3975 | 319.7791 | 0.02628535 | 1745.41 | 0.02828535 | 328.1846 | 0.02594583 | 40807.01562 | 3.5628 | 0.40225 | 680.5509 | 0.007741457 | 3571.4 | 0.009741457 | 18188.125 | 3.56375 | 1.1945 | 310.508 | 0.02403094 | 2070.716 | 0.02603094
18516.94922 | 3.57194 | 1.40275 | 319.8738 | 0.0263841 | 1751.967 | 0.0283841 | 328.3134 | 0.02604204 | 40817.33594 | 3.57129 | 0.409 | 680.723 | 0.007871364 | 3631.33 | 0.009871364 | 18194.10156 | 3.5723 | 1.19925 | 310.61 | 0.0241265 | 2078.95 | 0.0261265
18520.92383 | 3.58043 | 1.408 | 319.9425 | 0.02648284 | 1758.524 | 0.02848284 | 328.4155 | 0.02613824 | 40828.97266 | 3.57972 | 0.415 | 680.9171 | 0.007986836 | 3684.602 | 0.009986836 | 18199.22852 | 3.58073 | 1.20375 | 310.6976 | 0.02421703 | 2086.751 | 0.02621703
18530.09961 | 3.58898 | 1.41325 | 320.101 | 0.02658159 | 1765.081 | 0.02858159 | 328.6098 | 0.02623444 | 40836.32422 | 3.58821 | 0.42075 | 681.0397 | 0.008097497 | 3735.653 | 0.0100975 | 18205.60352 | 3.58916 | 1.2085 | 310.8064 | 0.02431259 | 2094.985 | 0.02631259
18536.07031 | 3.59735 | 1.41875 | 320.2041 | 0.02668504 | 1771.951 | 0.02868504 | 328.7488 | 0.0263352 | 40845.73438 | 3.59676 | 0.4265 | 681.1967 | 0.008208158 | 3786.705 | 0.01020816 | 18210.82617 | 3.59765 | 1.213 | 310.8955 | 0.02440312 | 2102.786 | 0.02640312
18539.29688 | 3.60584 | 1.42425 | 320.2599 | 0.02678849 | 1778.82 | 0.02878849 | 328.8392 | 0.02643596 | 40849.97266 | 3.60519 | 0.43275 | 681.2673 | 0.008328442 | 3842.196 | 0.01032844 | 18218.26953 | 3.60602 | 1.21775 | 311.0226 | 0.02449868 | 2111.021 | 0.02649868
18544.85352 | 3.61427 | 1.42925 | 320.3559 | 0.02688253 | 1785.065 | 0.02888253 | 328.9679 | 0.02652754 | 40856.25 | 3.61356 | 0.4395 | 681.372 | 0.008458348 | 3902.126 | 0.01045835 | 18224.6543 | 3.61451 | 1.2225 | 311.1316 | 0.02459425 | 2119.255 | 0.02659425
18551.72461 | 3.62271 | 1.4345 | 320.4746 | 0.02698128 | 1791.622 | 0.02898128 | 329.1214 | 0.0266237 | 40863.44531 | 3.62211 | 0.448 | 681.492 | 0.008621934 | 3977.594 | 0.01062193 | 18231.86523 | 3.62312 | 1.227 | 311.2547 | 0.02468478 | 2127.056 | 0.02668478
18557.26758 | 3.63125 | 1.43975 | 320.5703 | 0.02708002 | 1798.179 | 0.02908002 | 329.2514 | 0.02671985 | 40870.79688 | 3.63054 | 0.45525 | 681.6146 | 0.008761463 | 4041.964 | 0.01076146 | 18236.9668 | 3.63155 | 1.232 | 311.3418 | 0.02478537 | 2135.724 | 0.02678537
18561.88867 | 3.63974 | 1.445 | 320.6502 | 0.02717877 | 1804.736 | 0.02917877 | 329.365 | 0.02681598 | 40875.05469 | 3.63903 | 0.46225 | 681.6856 | 0.008896181 | 4104.114 | 0.01089618 | 18239.45117 | 3.63998 | 1.237 | 311.3842 | 0.02488596 | 2144.391 | 0.02688596
18567.13867 | 3.64818 | 1.45025 | 320.7408 | 0.02727751 | 1811.293 | 0.02927751 | 329.4899 | 0.02691211 | 40880.51562 | 3.64752 | 0.46825 | 681.7767 | 0.009011653 | 4157.385 | 0.01101165 | 18244.52344 | 3.64841 | 1.24175 | 311.4708 | 0.02498152 | 2152.626 | 0.02698152
18573.09961 | 3.65667 | 1.4555 | 320.8438 | 0.02737626 | 1817.85 | 0.02937626 | 329.6273 | 0.02700823 | 40885.47266 | 3.65589 | 0.47625 | 681.8594 | 0.009165616 | 4228.413 | 0.01116562 | 18252.09766 | 3.65685 | 1.24675 | 311.6001 | 0.02508211 | 2161.293 | 0.02708211
18578.82422 | 3.66504 | 1.46075 | 320.9427 | 0.02747501 | 1824.407 | 0.02947501 | 329.7606 | 0.02710434 | 40891.77344 | 3.6645 | 0.48175 | 681.9645 | 0.009271466 | 4277.246 | 0.01127147 | 18253.91211 | 3.66539 | 1.2515 | 311.6311 | 0.02517767 | 2169.528 | 0.02717767
18585.22266 | 3.67353 | 1.46625 | 321.0532 | 0.02757846 | 1831.276 | 0.02957846 | 329.9074 | 0.02720502 | 40894.83203 | 3.67299 | 0.4885 | 682.0155 | 0.009401372 | 4337.176 | 0.01140137 | 18261.68164 | 3.67388 | 1.256 | 311.7638 | 0.0252682 | 2177.329 | 0.0272682
18590.02344 | 3.68208 | 1.47125 | 321.1362 | 0.0276725 | 1837.521 | 0.0296725 | 330.0228 | 0.02729654 | 40895.03125 | 3.68136 | 0.495 | 682.0188 | 0.009526467 | 4394.886 | 0.01152647 | 18269.64453 | 3.68232 | 1.26075 | 311.8997 | 0.02536376 | 2185.563 | 0.02736376
18596.14062 | 3.69051 | 1.4765 | 321.2418 | 0.02777125 | 1844.078 | 0.02977125 | 330.1631 | 0.02739262 | 40899.875 | 3.68991 | 0.50175 | 682.0996 | 0.009656374 | 4454.817 | 0.01165637 | 18275.29297 | 3.69081 | 1.26525 | 311.9961 | 0.02545429 | 2193.364 | 0.02745429
18601.45508 | 3.699 | 1.4815 | 321.3336 | 0.02786529 | 1850.322 | 0.02986529 | 330.2877 | 0.02748412 | 40903.70703 | 3.69834 | 0.50875 | 682.1635 | 0.009791091 | 4516.967 | 0.01179109 | 18283.99805 | 3.69924 | 1.26975 | 312.1447 | 0.02554482 | 2201.165 | 0.02754482
18605.92773 | 3.70749 | 1.4865 | 321.4109 | 0.02795934 | 1856.567 | 0.02995934 | 330.3973 | 0.02757561 | 40904.60938 | 3.70671 | 0.51575 | 682.1785 | 0.009925809 | 4579.117 | 0.01192581 | 18289.38672 | 3.70767 | 1.27425 | 312.2367 | 0.02563535 | 2208.966 | 0.02763535
18612.93164 | 3.71586 | 1.49175 | 321.5319 | 0.02805808 | 1863.124 | 0.03005808 | 330.5535 | 0.02767167 | 40912.57422 | 3.71532 | 0.52325 | 682.3114 | 0.01007015 | 4645.706 | 0.01207015 | 18297.25 | 3.71622 | 1.279 | 312.371 | 0.02573091 | 2217.2 | 0.02773091
18619.49414 | 3.72435 | 1.497 | 321.6453 | 0.02815683 | 1869.681 | 0.03015683 | 330.7018 | 0.02776771 | 40913.78125 | 3.72381 | 0.5305 | 682.3315 | 0.01020968 | 4710.075 | 0.01220968 | 18304.48047 | 3.72465 | 1.28425 | 312.4944 | 0.02583653 | 2226.301 | 0.02783653
18624.9043 | 3.73284 | 1.50225 | 321.7387 | 0.02825557 | 1876.238 | 0.03025557 | 330.8296 | 0.02786375 | 40910.96094 | 3.73212 | 0.53775 | 682.2845 | 0.01034921 | 4774.445 | 0.01234921 | 18309.20117 | 3.73314 | 1.28925 | 312.575 | 0.02593712 | 2234.969 | 0.02793712
18629.04883 | 3.74127 | 1.5075 | 321.8103 | 0.02835432 | 1882.795 | 0.03035432 | 330.935 | 0.02795978 | 40916.17578 | 3.74067 | 0.545 | 682.3714 | 0.01048874 | 4838.814 | 0.01248874 | 18315.64258 | 3.74163 | 1.2945 | 312.685 | 0.02604274 | 2244.07 | 0.02804274
18635.18555 | 3.74982 | 1.51275 | 321.9163 | 0.02845307 | 1889.352 | 0.03045307 | 331.0758 | 0.0280558 | 40917.19531 | 3.74904 | 0.5525 | 682.3884 | 0.01063308 | 4905.404 | 0.01263308 | 18323.94727 | 3.75006 | 1.29925 | 312.8268 | 0.0261383 | 2252.304 | 0.0281383
18640.94727 | 3.75825 | 1.518 | 322.0159 | 0.02855181 | 1895.909 | 0.03055181 | 331.21 | 0.02815181 | 40919.74609 | 3.75753 | 0.55975 | 682.431 | 0.01077261 | 4969.773 | 0.01277261 | 18330.22852 | 3.75855 | 1.30425 | 312.934 | 0.02623889 | 2260.972 | 0.02823889
18647.03516 | 3.76668 | 1.52325 | 322.121 | 0.02865056 | 1902.466 | 0.03065056 | 331.35 | 0.02824781 | 40922.36719 | 3.76614 | 0.56875 | 682.4747 | 0.01094581 | 5049.68 | 0.01294581 | 18335.625 | 3.76704 | 1.309 | 313.0261 | 0.02633445 | 2269.206 | 0.02833445
18651.60547 | 3.77523 | 1.5285 | 322.2 | 0.02874931 | 1909.023 | 0.03074931 | 331.463 | 0.0283438 | 40922.48828 | 3.77457 | 0.57725 | 682.4767 | 0.0111094 | 5125.148 | 0.0131094 | 18341.13086 | 3.77547 | 1.3135 | 313.1201 | 0.02642498 | 2277.007 | 0.02842498
18657.4375 | 3.78366 | 1.53375 | 322.3007 | 0.02884805 | 1915.58 | 0.03084805 | 331.5985 | 0.02843978 | 40917.34766 | 3.78306 | 0.5845 | 682.391 | 0.01124893 | 5189.517 | 0.01324893 | 18344.96094 | 3.7839 | 1.31825 | 313.1855 | 0.02652054 | 2285.242 | 0.02852054
18661.59961 | 3.79203 | 1.53875 | 322.3726 | 0.0289421 | 1921.825 | 0.0309421 | 331.7028 | 0.02853118 | 40918.27734 | 3.79149 | 0.59175 | 682.4065 | 0.01138846 | 5253.887 | 0.01338846 | 18352.59375 | 3.79239 | 1.32275 | 313.3158 | 0.02661107 | 2293.043 | 0.02861107
18667.01562 | 3.80058 | 1.544 | 322.4662 | 0.02904084 | 1928.382 | 0.03104084 | 331.8309 | 0.02862715 | 40919.64844 | 3.7998 | 0.59975 | 682.4293 | 0.01154242 | 5324.915 | 0.01354242 | 18359.88867 | 3.80082 | 1.3275 | 313.4403 | 0.02670663 | 2301.277 | 0.02870663
18674.875 | 3.80901 | 1.54925 | 322.602 | 0.02913959 | 1934.939 | 0.03113959 | 332.0024 | 0.0287231 | 40919.65625 | 3.80835 | 0.60675 | 682.4295 | 0.01167714 | 5387.065 | 0.01367714 | 18363.53711 | 3.80937 | 1.3325 | 313.5026 | 0.02680722 | 2309.945 | 0.02880722
18678.66602 | 3.8175 | 1.5545 | 322.6674 | 0.02923834 | 1941.496 | 0.03123834 | 332.1017 | 0.02881905 | 40922.05078 | 3.8169 | 0.614 | 682.4694 | 0.01181667 | 5451.435 | 0.01381667 | 18367.96289 | 3.81774 | 1.33775 | 313.5782 | 0.02691284 | 2319.046 | 0.02891284
18682.7207 | 3.82599 | 1.5595 | 322.7375 | 0.02933238 | 1947.741 | 0.03133238 | 332.2041 | 0.02891042 | 40922.28906 | 3.82533 | 0.62125 | 682.4734 | 0.0119562 | 5515.804 | 0.0139562 | 18375.26367 | 3.82617 | 1.34275 | 313.7028 | 0.02701343 | 2327.713 | 0.02901343
18688.19531 | 3.83436 | 1.565 | 322.8321 | 0.02943583 | 1954.61 | 0.03143583 | 332.3349 | 0.02901091 | 40920.75391 | 3.83382 | 0.6285 | 682.4478 | 0.01209573 | 5580.174 | 0.01409573 | 18381.64258 | 3.83478 | 1.3475 | 313.8117 | 0.02710899 | 2335.948 | 0.02910899
18693.83984 | 3.84285 | 1.57 | 322.9296 | 0.02952987 | 1960.855 | 0.03152987 | 332.4656 | 0.02910226 | 40920.08203 | 3.84219 | 0.63625 | 682.4366 | 0.01224488 | 5648.983 | 0.01424488 | 18385.33789 | 3.84321 | 1.35225 | 313.8748 | 0.02720455 | 2344.182 | 0.02920455
18698.03711 | 3.85134 | 1.5755 | 323.0021 | 0.02963332 | 1967.724 | 0.03163332 | 332.5737 | 0.02920274 | 40919.92578 | 3.85062 | 0.64375 | 682.434 | 0.01238922 | 5715.572 | 0.01438922 | 18390.77539 | 3.85164 | 1.357 | 313.9676 | 0.02730012 | 2352.416 | 0.02930012
18706.20703 | 3.85989 | 1.5805 | 323.1432 | 0.02972737 | 1973.969 | 0.03172737 | 332.7494 | 0.02929407 | 40919.76953 | 3.85923 | 0.652 | 682.4314 | 0.01254799 | 5788.82 | 0.01454799 | 18395.41992 | 3.86013 | 1.3615 | 314.0469 | 0.02739065 | 2360.217 | 0.02939065
18710.14648 | 3.86838 | 1.5855 | 323.2113 | 0.02982141 | 1980.213 | 0.03182141 | 332.8499 | 0.0293854 | 40918.20312 | 3.86766 | 0.65925 | 682.4052 | 0.01268752 | 5853.19 | 0.01468752 | 18402.68359 | 3.8685 | 1.3665 | 314.1709 | 0.02749124 | 2368.885 | 0.02949124
18713.56445 | 3.87681 | 1.5905 | 323.2703 | 0.02991545 | 1986.458 | 0.03191545 | 332.9411 | 0.02947672 | 40918.32812 | 3.87615 | 0.66675 | 682.4073 | 0.01283186 | 5919.779 | 0.01483186 | 18408.73242 | 3.87699 | 1.371 | 314.2742 | 0.02758177 | 2376.686 | 0.02958177
18719.48633 | 3.88518 | 1.59575 | 323.3726 | 0.0300142 | 1993.015 | 0.0320142 | 333.0784 | 0.02957259 | 40919.375 | 3.8847 | 0.67375 | 682.4248 | 0.01296658 | 5981.929 | 0.01496658 | 18413.74219 | 3.88554 | 1.37575 | 314.3597 | 0.02767733 | 2384.92 | 0.02967733
18725.24414 | 3.89367 | 1.60025 | 323.4721 | 0.03009884 | 1998.636 | 0.03209884 | 333.2082 | 0.02965476 | 40916.49219 | 3.89301 | 0.68075 | 682.3767 | 0.0131013 | 6044.079 | 0.0151013 | 18420.25195 | 3.89397 | 1.3805 | 314.4709 | 0.02777289 | 2393.155 | 0.02977289
18732.6543 | 3.90216 | 1.6055 | 323.6001 | 0.03019759 | 2005.193 | 0.03219759 | 333.372 | 0.02975062 | 40914.92578 | 3.9015 | 0.6885 | 682.3506 | 0.01325045 | 6112.887 | 0.01525045 | 18426.17773 | 3.90252 | 1.3855 | 314.572 | 0.02787348 | 2401.822 | 0.02987348
18738.39258 | 3.91065 | 1.61075 | 323.6992 | 0.03029633 | 2011.75 | 0.03229633 | 333.5061 | 0.02984646 | 40915.31641 | 3.90999 | 0.6965 | 682.3571 | 0.01340441 | 6183.916 | 0.01540441 | 18431.79688 | 3.91095 | 1.3905 | 314.668 | 0.02797407 | 2410.49 | 0.02997407
18742.05469 | 3.91914 | 1.61625 | 323.7625 | 0.03039978 | 2018.619 | 0.03239978 | 333.6048 | 0.02994686 | 40911.71094 | 3.9183 | 0.7045 | 682.297 | 0.01355838 | 6254.944 | 0.01555838 | 18437.48047 | 3.91932 | 1.395 | 314.765 | 0.0280646 | 2418.291 | 0.0300646
18746.56641 | 3.92751 | 1.62175 | 323.8404 | 0.03050323 | 2025.488 | 0.03250323 | 333.7186 | 0.03004726 | 40912.57031 | 3.92685 | 0.71275 | 682.3113 | 0.01371715 | 6328.193 | 0.01571715 | 18444.2168 | 3.92781 | 1.3995 | 314.88 | 0.02815513 | 2426.092 | 0.03015513
18752.43555 | 3.93594 | 1.627 | 323.9418 | 0.03060198 | 2032.045 | 0.03260198 | 333.855 | 0.03014308 | 40915.53125 | 3.9354 | 0.72 | 682.3607 | 0.01385668 | 6392.562 | 0.01585668 | 18451.74219 | 3.93636 | 1.40425 | 315.0085 | 0.02825069 | 2434.326 | 0.03025069
18757.88477 | 3.94449 | 1.632 | 324.0359 | 0.03069602 | 2038.29 | 0.03269602 | 333.9825 | 0.03023432 | 40909.25391 | 3.94383 | 0.72775 | 682.256 | 0.01400583 | 6461.371 | 0.01600583 | 18456.57422 | 3.94479 | 1.40875 | 315.091 | 0.02834122 | 2442.127 | 0.03034122
18763.90234 | 3.95292 | 1.637 | 324.1399 | 0.03079007 | 2044.535 | 0.03279007 | 334.1202 | 0.03032556 | 40907.35156 | 3.95232 | 0.736 | 682.2243 | 0.01416461 | 6534.619 | 0.01616461 | 18461.71484 | 3.95328 | 1.41325 | 315.1787 | 0.02843175 | 2449.928 | 0.03043175
18768.24805 | 3.96141 | 1.64225 | 324.2149 | 0.03088881 | 2051.092 | 0.03288881 | 334.2296 | 0.03042135 | 40908.51172 | 3.96081 | 0.74325 | 682.2436 | 0.01430413 | 6598.989 | 0.01630413 | 18468.80469 | 3.96177 | 1.418 | 315.2998 | 0.02852731 | 2458.162 | 0.03052731
18773.61328 | 3.96996 | 1.6475 | 324.3076 | 0.03098756 | 2057.649 | 0.03298756 | 334.3571 | 0.03051714 | 40901.95703 | 3.96919 | 0.75125 | 682.1343 | 0.0144581 | 6670.017 | 0.0164581 | 18474.22656 | 3.97014 | 1.42275 | 315.3923 | 0.02862287 | 2466.397 | 0.03062287
18779.99805 | 3.97839 | 1.65275 | 324.4179 | 0.0310863 | 2064.206 | 0.0330863 | 334.5029 | 0.03061291 | 40900.57422 | 3.97767 | 0.75925 | 682.1112 | 0.01461206 | 6741.046 | 0.01661206 | 18479.13281 | 3.97869 | 1.42775 | 315.4761 | 0.02872346 | 2475.065 | 0.03072346
18784.32031 | 3.98682 | 1.658 | 324.4926 | 0.03118505 | 2070.763 | 0.03318505 | 334.6119 | 0.03070868 | 40901.98828 | 3.98622 | 0.7675 | 682.1348 | 0.01477084 | 6814.294 | 0.01677084 | 18486.19141 | 3.98712 | 1.433 | 315.5966 | 0.02882908 | 2484.166 | 0.03082908
18789.65625 | 3.99537 | 1.66325 | 324.5848 | 0.0312838 | 2077.32 | 0.0332838 | 334.739 | 0.03080443 | 40898.85547 | 3.99466 | 0.77675 | 682.0826 | 0.01494886 | 6896.42 | 0.01694886 | 18490.58594 | 3.99555 | 1.43825 | 315.6716 | 0.0289347 | 2493.267 | 0.0309347
18795.34961 | 4.00374 | 1.669 | 324.6831 | 0.03139195 | 2084.501 | 0.03339195 | 334.8755 | 0.0309093 | 40892.6875 | 4.00321 | 0.7845 | 681.9797 | 0.01509801 | 6965.229 | 0.01709801 | 18495.28711 | 4.0041 | 1.443 | 315.7519 | 0.02903026 | 2501.501 | 0.03103026
18799.07617 | 4.01223 | 1.6745 | 324.7475 | 0.0314954 | 2091.37 | 0.0334954 | 334.9755 | 0.03100959 | 40887.25 | 4.01152 | 0.793 | 681.889 | 0.01526159 | 7040.697 | 0.01726159 | 18502.25586 | 4.01247 | 1.44775 | 315.8708 | 0.02912582 | 2509.735 | 0.03112582
18805.00586 | 4.02072 | 1.67975 | 324.8499 | 0.03159414 | 2097.927 | 0.03359414 | 335.1133 | 0.03110532 | 40883.71094 | 4.02001 | 0.801 | 681.83 | 0.01541556 | 7111.725 | 0.01741556 | 18506.23828 | 4.02096 | 1.4525 | 315.9388 | 0.02922138 | 2517.97 | 0.03122138
18809.85547 | 4.02915 | 1.685 | 324.9337 | 0.03169289 | 2104.484 | 0.03369289 | 335.2318 | 0.03120103 | 40884.50781 | 4.02856 | 0.80875 | 681.8433 | 0.01556471 | 7180.534 | 0.01756471 | 18509.83398 | 4.02945 | 1.45725 | 316.0002 | 0.02931694 | 2526.204 | 0.03131694
18814.28711 | 4.03764 | 1.69025 | 325.0102 | 0.03179164 | 2111.041 | 0.03379164 | 335.3429 | 0.03129674 | 40876.78906 | 4.03699 | 0.81625 | 681.7146 | 0.01570905 | 7247.123 | 0.01770905 | 18516.10547 | 4.03788 | 1.4615 | 316.1073 | 0.02940245 | 2533.572 | 0.03140245
18819.86133 | 4.04613 | 1.69525 | 325.1065 | 0.03188568 | 2117.286 | 0.03388568 | 335.4728 | 0.03138789 | 40872.23828 | 4.04548 | 0.82375 | 681.6387 | 0.01585339 | 7313.713 | 0.01785339 | 18520.95508 | 4.04637 | 1.4665 | 316.1901 | 0.02950304 | 2542.239 | 0.03150304
18824.12109 | 4.0545 | 1.7005 | 325.1801 | 0.03198443 | 2123.843 | 0.03398443 | 335.5808 | 0.03148358 | 40870.96094 | 4.05403 | 0.83225 | 681.6174 | 0.01601697 | 7389.18 | 0.01801697 | 18526.17188 | 4.0548 | 1.47125 | 316.2791 | 0.0295986 | 2550.474 | 0.0315986
18829.00391 | 4.06305 | 1.706 | 325.2645 | 0.03208787 | 2130.712 | 0.03408787 | 335.7015 | 0.03158381 | 40863.73828 | 4.06228 | 0.8405 | 681.4969 | 0.01617575 | 7462.428 | 0.01817575 | 18533.77148 | 4.06329 | 1.47625 | 316.4089 | 0.02969919 | 2559.141 | 0.03169919
18835.96094 | 4.07148 | 1.71125 | 325.3847 | 0.03218662 | 2137.269 | 0.03418662 | 335.8577 | 0.03167949 | 40860.375 | 4.07083 | 0.84875 | 681.4408 | 0.01633452 | 7535.676 | 0.01833452 | 18537.72461 | 4.07184 | 1.4815 | 316.4764 | 0.02980481 | 2568.242 | 0.03180481
18840.70117 | 4.07998 | 1.7165 | 325.4665 | 0.03228537 | 2143.826 | 0.03428537 | 335.9743 | 0.03177515 | 40860.40625 | 4.07938 | 0.85725 | 681.4413 | 0.01649811 | 7611.144 | 0.01849811 | 18542.87891 | 4.08027 | 1.4865 | 316.5644 | 0.0299054 | 2576.91 | 0.0319054
18844.67188 | 4.08858 | 1.722 | 325.5351 | 0.03238882 | 2150.695 | 0.03438882 | 336.0788 | 0.03187536 | 40853.55859 | 4.08775 | 0.86525 | 681.3271 | 0.01665207 | 7682.173 | 0.01865207 | 18548.75781 | 4.0887 | 1.4915 | 316.6647 | 0.03000599 | 2585.578 | 0.03200599
18850.27734 | 4.0969 | 1.727 | 325.632 | 0.03248286 | 2156.94 | 0.03448286 | 336.2094 | 0.03196645 | 40851.41016 | 4.09636 | 0.87325 | 681.2913 | 0.01680604 | 7753.201 | 0.01880604 | 18554.71484 | 4.09719 | 1.49575 | 316.7664 | 0.03009149 | 2592.945 | 0.03209149
18853.09766 | 4.10533 | 1.732 | 325.6807 | 0.0325769 | 2163.185 | 0.0345769 | 336.2904 | 0.03205753 | 40845.14844 | 4.10473 | 0.881 | 681.1869 | 0.01695519 | 7822.01 | 0.01895519 | 18560.63086 | 4.10562 | 1.5 | 316.8674 | 0.03017699 | 2600.313 | 0.03217699
18858.95508 | 4.11382 | 1.73675 | 325.7819 | 0.03266625 | 2169.117 | 0.03466625 | 336.4239 | 0.03214405 | 40837.85156 | 4.1131 | 0.8895 | 681.0652 | 0.01711877 | 7897.478 | 0.01911877 | 18567.28516 | 4.11411 | 1.5045 | 316.981 | 0.03026752 | 2608.114 | 0.03226752
18865.88281 | 4.12219 | 1.7415 | 325.9015 | 0.03275559 | 2175.05 | 0.03475559 | 336.5766 | 0.03223056 | 40837.10156 | 4.12177 | 0.898 | 681.0527 | 0.01728236 | 7972.945 | 0.01928236 | 18571.63086 | 4.1226 | 1.50875 | 317.0552 | 0.03035302 | 2615.481 | 0.03235302
18872.15039 | 4.1308 | 1.747 | 326.0098 | 0.03285904 | 2181.919 | 0.03485904 | 336.7222 | 0.03233072 | 40828.8125 | 4.13014 | 0.90625 | 680.9144 | 0.01744113 | 8046.194 | 0.01944113 | 18576.80078 | 4.13104 | 1.51325 | 317.1435 | 0.03044355 | 2623.282 | 0.03244355
18875.69531 | 4.13929 | 1.75225 | 326.0711 | 0.03295778 | 2188.476 | 0.03495778 | 336.8176 | 0.03242632 | 40821.34766 | 4.13857 | 0.9145 | 680.79 | 0.01759991 | 8119.442 | 0.01959991 | 18582.19336 | 4.13947 | 1.51825 | 317.2355 | 0.03054414 | 2631.95 | 0.03254414
18879.01367 | 4.14766 | 1.7575 | 326.1284 | 0.03305653 | 2195.033 | 0.03505653 | 336.909 | 0.03252191 | 40816.46484 | 4.14712 | 0.9235 | 680.7085 | 0.01777312 | 8199.349 | 0.01977312 | 18588.1582 | 4.14796 | 1.52325 | 317.3374 | 0.03064473 | 2640.618 | 0.03264473
18885.10938 | 4.15615 | 1.763 | 326.2337 | 0.03315998 | 2201.902 | 0.03515998 | 337.0516 | 0.03262205 | 40808.05469 | 4.15549 | 0.93125 | 680.5683 | 0.01792227 | 8268.158 | 0.01992227 | 18593.86914 | 4.15639 | 1.52825 | 317.4349 | 0.03074532 | 2649.285 | 0.03274532
18891.40039 | 4.16458 | 1.768 | 326.3424 | 0.03325402 | 2208.147 | 0.03525402 | 337.1945 | 0.03271307 | 40802.92188 | 4.16398 | 0.9395 | 680.4827 | 0.01808104 | 8341.406 | 0.02008104 | 18598.86133 | 4.16494 | 1.53325 | 317.5201 | 0.03084591 | 2657.953 | 0.03284591
18894.64648 | 4.17301 | 1.77325 | 326.3984 | 0.03335277 | 2214.704 | 0.03535277 | 337.2847 | 0.03280863 | 40798.0625 | 4.17259 | 0.9475 | 680.4016 | 0.01823501 | 8412.434 | 0.02023501 | 18604.01758 | 4.17343 | 1.538 | 317.6081 | 0.03094147 | 2666.188 | 0.03294147
18900.73828 | 4.18156 | 1.7785 | 326.5037 | 0.03345152 | 2221.261 | 0.03545152 | 337.4257 | 0.03290419 | 40786.12109 | 4.1809 | 0.956 | 680.2025 | 0.01839859 | 8487.902 | 0.02039859 | 18611.17578 | 4.18186 | 1.5425 | 317.7303 | 0.031032 | 2673.988 | 0.033032
18906.15234 | 4.19005 | 1.7835 | 326.5972 | 0.03354556 | 2227.506 | 0.03554556 | 337.5531 | 0.03299518 | 40777.11328 | 4.18933 | 0.9645 | 680.0522 | 0.01856218 | 8563.37 | 0.02056218 | 18615.05273 | 4.19029 | 1.547 | 317.7965 | 0.03112253 | 2681.789 | 0.03312253
18909.66797 | 4.19848 | 1.7885 | 326.6579 | 0.0336396 | 2233.751 | 0.0356396 | 337.6466 | 0.03308617 | 40771.89062 | 4.19788 | 0.9735 | 679.9651 | 0.01873539 | 8643.277 | 0.02073539 | 18621.81055 | 4.19872 | 1.5515 | 317.9119 | 0.03121306 | 2689.59 | 0.03321306
18916.05664 | 4.20703 | 1.79375 | 326.7683 | 0.03373835 | 2240.308 | 0.03573835 | 337.7929 | 0.0331817 | 40762.375 | 4.20631 | 0.98225 | 679.8064 | 0.01890378 | 8720.964 | 0.02090378 | 18628.16992 | 4.20721 | 1.55625 | 318.0204 | 0.03130863 | 2697.825 | 0.03330863
18921.48438 | 4.21546 | 1.79925 | 326.862 | 0.0338418 | 2247.177 | 0.0358418 | 337.9236 | 0.03328177 | 40753.11328 | 4.21492 | 0.99075 | 679.652 | 0.01906737 | 8796.432 | 0.02106737 | 18633.05078 | 4.21576 | 1.56075 | 318.1038 | 0.03139916 | 2705.626 | 0.03339916
18923.93359 | 4.22389 | 1.8045 | 326.9044 | 0.03394055 | 2253.734 | 0.03594055 | 337.9997 | 0.03337727 | 40740.40234 | 4.22329 | 0.9995 | 679.44 | 0.01923577 | 8874.119 | 0.02123577 | 18637.83789 | 4.22419 | 1.5655 | 318.1855 | 0.03149472 | 2713.86 | 0.03349472
18929.76367 | 4.23244 | 1.80975 | 327.0051 | 0.03403929 | 2260.291 | 0.03603929 | 338.1361 | 0.03347278 | 40727.63672 | 4.23172 | 1.00775 | 679.2271 | 0.01939454 | 8947.367 | 0.02139454 | 18643.04297 | 4.23262 | 1.57075 | 318.2744 | 0.03160034 | 2722.961 | 0.03360034
18935.32812 | 4.24087 | 1.81525 | 327.1012 | 0.03414274 | 2267.16 | 0.03614274 | 338.2693 | 0.03357281 | 40717.87109 | 4.24021 | 1.016 | 679.0642 | 0.01955331 | 9020.615 | 0.02155331 | 18646.94727 | 4.24111 | 1.576 | 318.341 | 0.03170596 | 2732.062 | 0.03370596
18938.0625 | 4.2493 | 1.82075 | 327.1484 | 0.03424619 | 2274.029 | 0.03624619 | 338.352 | 0.03367284 | 40708.66406 | 4.24858 | 1.0245 | 678.9107 | 0.0197169 | 9096.083 | 0.0217169 | 18652.82031 | 4.2496 | 1.5815 | 318.4413 | 0.0318166 | 2741.597 | 0.0338166
18943.93359 | 4.25779 | 1.8265 | 327.2498 | 0.03435434 | 2281.211 | 0.03635434 | 338.4923 | 0.03377741 | 40700.98438 | 4.25713 | 1.0325 | 678.7826 | 0.01987086 | 9167.112 | 0.02187086 | 18657.22266 | 4.25803 | 1.5865 | 318.5164 | 0.03191719 | 2750.264 | 0.03391719
18950.35547 | 4.26628 | 1.8315 | 327.3608 | 0.03444838 | 2287.456 | 0.03644838 | 338.6378 | 0.03386832 | 40689.83203 | 4.26568 | 1.0415 | 678.5966 | 0.02004407 | 9247.019 | 0.02204407 | 18661.44922 | 4.26652 | 1.59125 | 318.5886 | 0.03201275 | 2758.499 | 0.03401275
18952.98438 | 4.27471 | 1.83625 | 327.4062 | 0.03453773 | 2293.388 | 0.03653773 | 338.7141 | 0.03395469 | 40677.25391 | 4.27411 | 1.05025 | 678.3869 | 0.02021247 | 9324.706 | 0.02221247 | 18667.52148 | 4.27495 | 1.59575 | 318.6923 | 0.03210329 | 2766.3 | 0.03410329
18957.49219 | 4.28314 | 1.84125 | 327.4841 | 0.03463177 | 2299.633 | 0.03663177 | 338.8254 | 0.03404559 | 40660.63281 | 4.28248 | 1.05875 | 678.1097 | 0.02037605 | 9400.174 | 0.02237605 | 18673.75977 | 4.2835 | 1.60025 | 318.7988 | 0.03219382 | 2774.101 | 0.03419382
18963.80078 | 4.29157 | 1.84625 | 327.593 | 0.03472581 | 2305.878 | 0.03672581 | 338.969 | 0.03413648 | 40649.71094 | 4.29103 | 1.06725 | 677.9275 | 0.02053964 | 9475.642 | 0.02253964 | 18677.60938 | 4.29199 | 1.60525 | 318.8645 | 0.03229441 | 2782.768 | 0.03429441
18968.8457 | 4.30012 | 1.85125 | 327.6802 | 0.03481986 | 2312.122 | 0.03681986 | 339.09 | 0.03422736 | 40637.67969 | 4.29946 | 1.07525 | 677.7269 | 0.0206936 | 9546.67 | 0.0226936 | 18683.43555 | 4.30042 | 1.61 | 318.9639 | 0.03238997 | 2791.003 | 0.03438997
18974.37305 | 4.30861 | 1.85675 | 327.7757 | 0.03492331 | 2318.992 | 0.03692331 | 339.2227 | 0.03432732 | 40623.07031 | 4.30795 | 1.08375 | 677.4832 | 0.02085719 | 9622.138 | 0.02285719 | 18685.73047 | 4.30879 | 1.6145 | 319.0031 | 0.0324805 | 2798.803 | 0.0344805
18978.2832 | 4.31704 | 1.862 | 327.8432 | 0.03502205 | 2325.549 | 0.03702205 | 339.325 | 0.03442273 | 40607.86719 | 4.31656 | 1.09225 | 677.2297 | 0.02102078 | 9697.605 | 0.02302078 | 18690.97461 | 4.31728 | 1.61925 | 319.0926 | 0.03257606 | 2807.038 | 0.03457606
18981.66602 | 4.32553 | 1.8675 | 327.9017 | 0.0351255 | 2332.418 | 0.0371255 | 339.4194 | 0.03452268 | 40590.16406 | 4.32481 | 1.10125 | 676.9344 | 0.02119398 | 9777.512 | 0.02319398 | 18698.74609 | 4.32571 | 1.62475 | 319.2253 | 0.03268671 | 2816.572 | 0.03468671
18987.67578 | 4.33396 | 1.87275 | 328.0055 | 0.03522425 | 2338.975 | 0.03722425 | 339.5592 | 0.03461807 | 40576.11719 | 4.3333 | 1.11025 | 676.7002 | 0.02136719 | 9857.42 | 0.02336719 | 18704.99609 | 4.33426 | 1.62975 | 319.332 | 0.0327873 | 2825.24 | 0.0347873
18992.68164 | 4.34239 | 1.87825 | 328.0919 | 0.0353277 | 2345.844 | 0.0373277 | 339.6827 | 0.03471799 | 40561.84766 | 4.34179 | 1.1195 | 676.4622 | 0.02154521 | 9939.546 | 0.02354521 | 18710.1582 | 4.34275 | 1.6345 | 319.4202 | 0.03288286 | 2833.474 | 0.03488286
18997.73047 | 4.351 | 1.88325 | 328.1792 | 0.03542174 | 2352.089 | 0.03742174 | 339.8038 | 0.03480882 | 40542.63672 | 4.35022 | 1.12825 | 676.1418 | 0.02171361 | 10017.23 | 0.02371361 | 18713.87305 | 4.35112 | 1.6395 | 319.4836 | 0.03298345 | 2842.142 | 0.03498345
19001.9668 | 4.35943 | 1.88825 | 328.2523 | 0.03551579 | 2358.334 | 0.03751579 | 339.9105 | 0.03489965 | 40527.57422 | 4.35877 | 1.13675 | 675.8906 | 0.0218772 | 10092.7 | 0.0238772 | 18719.64453 | 4.35961 | 1.64425 | 319.5821 | 0.03307901 | 2850.376 | 0.03507901
19007.36328 | 4.36786 | 1.893 | 328.3456 | 0.03560513 | 2364.266 | 0.03760513 | 340.0364 | 0.03498592 | 40509.26172 | 4.36726 | 1.1455 | 675.5852 | 0.02204559 | 10170.39 | 0.02404559 | 18726.46875 | 4.36804 | 1.6485 | 319.6986 | 0.03316451 | 2857.744 | 0.03516451
19010.68164 | 4.37629 | 1.89825 | 328.4029 | 0.03570387 | 2370.823 | 0.03770387 | 340.1281 | 0.03508127 | 40487.37109 | 4.37557 | 1.15375 | 675.2201 | 0.02220437 | 10243.64 | 0.02420437 | 18731.64062 | 4.37647 | 1.653 | 319.7869 | 0.03325504 | 2865.545 | 0.03525504
19014.36133 | 4.3846 | 1.9035 | 328.4665 | 0.03580262 | 2377.38 | 0.03780262 | 340.2264 | 0.0351766 | 40473.57031 | 4.38418 | 1.163 | 674.99 | 0.02238239 | 10325.76 | 0.02438239 | 18737.23047 | 4.38508 | 1.65725 | 319.8823 | 0.03334054 | 2872.912 | 0.03534054
19022.82812 | 4.39315 | 1.90875 | 328.6127 | 0.03590137 | 2383.937 | 0.03790137 | 340.4104 | 0.03527193 | 40451.31641 | 4.39267 | 1.17225 | 674.6188 | 0.02256041 | 10407.89 | 0.02456041 | 18743.13086 | 4.39351 | 1.66225 | 319.9831 | 0.03344113 | 2881.58 | 0.03544113
19028.41406 | 4.40176 | 1.91425 | 328.7092 | 0.03600482 | 2390.806 | 0.03800482 | 340.5443 | 0.03537179 | 40428.53906 | 4.40104 | 1.1815 | 674.239 | 0.02273843 | 10490.02 | 0.02473843 | 18747.34961 | 4.40194 | 1.6675 | 320.0551 | 0.03354675 | 2890.681 | 0.03554675
19030.36133 | 4.41013 | 1.9195 | 328.7429 | 0.03610356 | 2397.363 | 0.03810356 | 340.6116 | 0.0354671 | 40408.94531 | 4.40959 | 1.19075 | 673.9122 | 0.02291645 | 10572.14 | 0.02491645 | 18753.70508 | 4.41049 | 1.67275 | 320.1636 | 0.03365237 | 2899.782 | 0.03565237
19035.52344 | 4.41868 | 1.925 | 328.832 | 0.03620701 | 2404.233 | 0.03820701 | 340.7381 | 0.03556694 | 40384.39844 | 4.41797 | 1.1995 | 673.5028 | 0.02308484 | 10649.83 | 0.02508484 | 18759.34375 | 4.41886 | 1.67825 | 320.2598 | 0.03376302 | 2909.317 | 0.03576302
19041.02539 | 4.42711 | 1.93025 | 328.9271 | 0.03630576 | 2410.79 | 0.03830576 | 340.869 | 0.03566223 | 40367.58984 | 4.42646 | 1.208 | 673.2225 | 0.02324843 | 10725.3 | 0.02524843 | 18762.39258 | 4.42735 | 1.68325 | 320.3119 | 0.03386361 | 2917.984 | 0.03586361
19044.61133 | 4.43548 | 1.935 | 328.989 | 0.0363951 | 2416.722 | 0.0383951 | 340.9626 | 0.03574844 | 40347.64844 | 4.43501 | 1.21675 | 672.8899 | 0.02341683 | 10802.99 | 0.02541683 | 18768.07422 | 4.4359 | 1.6885 | 320.4089 | 0.03396923 | 2927.086 | 0.03596923
19048.6582 | 4.44409 | 1.9405 | 329.0589 | 0.03649855 | 2423.591 | 0.03849855 | 341.0691 | 0.03584825 | 40320.09766 | 4.44338 | 1.2255 | 672.4305 | 0.02358522 | 10880.67 | 0.02558522 | 18772.95703 | 4.44433 | 1.69325 | 320.4923 | 0.03406479 | 2935.32 | 0.03606479
19053.62109 | 4.45252 | 1.94525 | 329.1447 | 0.03658789 | 2429.524 | 0.03858789 | 341.1874 | 0.03593444 | 40295.39062 | 4.45181 | 1.2345 | 672.0184 | 0.02375843 | 10960.58 | 0.02575843 | 18776.64844 | 4.45276 | 1.69775 | 320.5553 | 0.03415532 | 2943.121 | 0.03615532
19057.72461 | 4.46095 | 1.9505 | 329.2155 | 0.03668664 | 2436.081 | 0.03868664 | 341.2934 | 0.0360297 | 40272.97266 | 4.4603 | 1.24375 | 671.6445 | 0.02393645 | 11042.71 | 0.02593645 | 18780.11133 | 4.46119 | 1.70225 | 320.6144 | 0.03424585 | 2950.922 | 0.03624585
19062.4082 | 4.4695 | 1.95575 | 329.2965 | 0.03678538 | 2442.638 | 0.03878538 | 341.4097 | 0.03612495 | 40247.00391 | 4.46867 | 1.253 | 671.2114 | 0.02411447 | 11124.83 | 0.02611447 | 18785.26758 | 4.46968 | 1.70675 | 320.7024 | 0.03433638 | 2958.723 | 0.03633638
19067.60742 | 4.47781 | 1.96125 | 329.3863 | 0.03688883 | 2449.507 | 0.03888883 | 341.5369 | 0.03622472 | 40223.98047 | 4.47728 | 1.26225 | 670.8275 | 0.02429249 | 11206.96 | 0.02629249 | 18789.32227 | 4.47823 | 1.712 | 320.7716 | 0.034442 | 2967.824 | 0.036442
19072.02539 | 4.4863 | 1.967 | 329.4626 | 0.03699698 | 2456.689 | 0.03899698 | 341.6517 | 0.03632902 | 40202.20703 | 4.48583 | 1.2715 | 670.4644 | 0.02447051 | 11289.09 | 0.02647051 | 18793.96875 | 4.48666 | 1.7165 | 320.851 | 0.03453253 | 2975.625 | 0.03653253
19076.94336 | 4.49491 | 1.9725 | 329.5475 | 0.03710043 | 2463.558 | 0.03910043 | 341.7739 | 0.03642877 | 40173.20703 | 4.4942 | 1.28025 | 669.9807 | 0.02463891 | 11366.77 | 0.02663891 | 18799.20312 | 4.49509 | 1.7215 | 320.9403 | 0.03463312 | 2984.292 | 0.03663312
19081.32031 | 4.50328 | 1.97775 | 329.6232 | 0.03719918 | 2470.115 | 0.03919918 | 341.8849 | 0.03652398 | 40144.80078 | 4.50275 | 1.289 | 669.507 | 0.02480731 | 11444.46 | 0.02680731 | 18806.05664 | 4.50364 | 1.7265 | 321.0573 | 0.03473371 | 2992.96 | 0.03673371
19085.04102 | 4.51177 | 1.98325 | 329.6874 | 0.03730262 | 2476.984 | 0.03930262 | 341.9856 | 0.03662371 | 40119.19141 | 4.51112 | 1.298 | 669.0799 | 0.02498051 | 11524.37 | 0.02698051 | 18811.48438 | 4.51201 | 1.73125 | 321.15 | 0.03482927 | 3001.195 | 0.03682927
19090.22461 | 4.52027 | 1.988 | 329.777 | 0.03739197 | 2482.917 | 0.03939197 | 342.108 | 0.03670984 | 40092.50781 | 4.51955 | 1.307 | 668.6349 | 0.02515372 | 11604.28 | 0.02715372 | 18816.19531 | 4.52056 | 1.736 | 321.2304 | 0.03492483 | 3009.429 | 0.03692483
19097.07422 | 4.5287 | 1.993 | 329.8953 | 0.03748601 | 2489.161 | 0.03948601 | 342.2618 | 0.03680049 | 40067.99219 | 4.5281 | 1.3165 | 668.226 | 0.02533655 | 11688.62 | 0.02733655 | 18819.97266 | 4.52905 | 1.7405 | 321.2949 | 0.03501537 | 3017.23 | 0.03701537
19100.57617 | 4.53725 | 1.99775 | 329.9558 | 0.03757535 | 2495.094 | 0.03957535 | 342.354 | 0.0368866 | 40039.38281 | 4.53659 | 1.32575 | 667.7489 | 0.02551457 | 11770.75 | 0.02751457 | 18824.84375 | 4.53742 | 1.745 | 321.3781 | 0.0351059 | 3025.031 | 0.0371059
19103.17773 | 4.54562 | 2.00275 | 330.0007 | 0.0376694 | 2501.339 | 0.0396694 | 342.4317 | 0.03697723 | 40010.77734 | 4.54496 | 1.335 | 667.2718 | 0.02569259 | 11852.88 | 0.02769259 | 18831.22461 | 4.54591 | 1.74925 | 321.487 | 0.0351914 | 3032.398 | 0.0371914
19107.80859 | 4.55405 | 2.008 | 330.0807 | 0.03776814 | 2507.896 | 0.03976814 | 342.5473 | 0.03707239 | 39982.67578 | 4.55345 | 1.34425 | 666.8032 | 0.02587061 | 11935 | 0.02787061 | 18836.48242 | 4.55446 | 1.75375 | 321.5768 | 0.03528193 | 3040.199 | 0.03728193
19112.55273 | 4.5626 | 2.01325 | 330.1627 | 0.03786689 | 2514.453 | 0.03986689 | 342.6649 | 0.03716754 | 39953.31641 | 4.56182 | 1.35325 | 666.3135 | 0.02604382 | 12014.91 | 0.02804382 | 18841.22461 | 4.56289 | 1.75875 | 321.6577 | 0.03538252 | 3048.867 | 0.03738252
19117.21289 | 4.57109 | 2.01875 | 330.2432 | 0.03797034 | 2521.322 | 0.03997034 | 342.7826 | 0.03726721 | 39924.44922 | 4.57031 | 1.36175 | 665.8321 | 0.02620741 | 12090.38 | 0.02820741 | 18845.91406 | 4.57138 | 1.7635 | 321.7378 | 0.03547808 | 3057.101 | 0.03747808
19122.22852 | 4.57952 | 2.024 | 330.3298 | 0.03806908 | 2527.879 | 0.04006908 | 342.9052 | 0.03736234 | 39896.21875 | 4.57892 | 1.37075 | 665.3613 | 0.02638062 | 12170.28 | 0.02838062 | 18850.67188 | 4.57976 | 1.7685 | 321.819 | 0.03557867 | 3065.769 | 0.03757867
19127.45898 | 4.58801 | 2.0295 | 330.4202 | 0.03817253 | 2534.748 | 0.04017253 | 343.0332 | 0.03746199 | 39864.55078 | 4.58729 | 1.38 | 664.8332 | 0.02655864 | 12252.41 | 0.02855864 | 18854.18945 | 4.58807 | 1.7735 | 321.8791 | 0.03567926 | 3074.436656 | 0.03767926
19131.55469 | 4.59638 | 2.03425 | 330.4909 | 0.03826188 | 2540.681 | 0.04026188 | 343.1361 | 0.03754804 | 39836.69922 | 4.59578 | 1.38975 | 664.3687 | 0.02674628 | 12338.98 | 0.02874628 | 18862.57031 | 4.59662 | 1.77825 | 322.0221 | 0.03577482 | 3082.671 | 0.03777482
19135.4668 | 4.60475 | 2.0395 | 330.5585 | 0.03836062 | 2547.238 | 0.04036062 | 343.2389 | 0.03764314 | 39808.46875 | 4.60433 | 1.399 | 663.8979 | 0.0269243 | 12421.1 | 0.0289243 | 18867.34375 | 4.60523 | 1.78275 | 322.1036 | 0.03586535 | 3090.472 | 0.03786535
19142.20117 | 4.61336 | 2.04425 | 330.6748 | 0.03844996 | 2553.17 | 0.04044996 | 343.3893 | 0.03772918 | 39778.04297 | 4.6127 | 1.408 | 663.3904 | 0.02709751 | 12501.01 | 0.02909751 | 18872.79102 | 4.61366 | 1.78725 | 322.1966 | 0.03595588 | 3098.273 | 0.03795588
19148.10742 | 4.62185 | 2.049 | 330.7769 | 0.03853931 | 2559.103 | 0.04053931 | 343.5248 | 0.03781521 | 39746.30078 | 4.62119 | 1.41725 | 662.8611 | 0.02727553 | 12583.14 | 0.02927553 | 18877.71094 | 4.62215 | 1.7915 | 322.2806 | 0.03604138 | 3105.64 | 0.03804138
19150.89648 | 4.63034 | 2.05425 | 330.8251 | 0.03863805 | 2565.66 | 0.04063805 | 343.6075 | 0.03791029 | 39712.92578 | 4.62968 | 1.42625 | 662.3045 | 0.02744874 | 12663.04 | 0.02944874 | 18881.88867 | 4.63058 | 1.79625 | 322.3519 | 0.03613694 | 3113.875 | 0.03813694
19154.57617 | 4.63883 | 2.05975 | 330.8886 | 0.0387415 | 2572.529 | 0.0407415 | 343.7077 | 0.03800988 | 39681.26953 | 4.63805 | 1.43525 | 661.7765 | 0.02762194 | 12742.95 | 0.02962194 | 18886.46484 | 4.63901 | 1.801 | 322.4301 | 0.0362325 | 3122.109 | 0.0382325
19159.77539 | 4.64726 | 2.06525 | 330.9784 | 0.03884495 | 2579.398 | 0.04084495 | 343.8353 | 0.03810947 | 39651.60938 | 4.64666 | 1.44475 | 661.2819 | 0.02780477 | 12827.3 | 0.02980477 | 18890.33008 | 4.64756 | 1.8065 | 322.496 | 0.03634315 | 3131.644 | 0.03834315
19162.81641 | 4.65563 | 2.0705 | 331.031 | 0.0389437 | 2585.955 | 0.0409437 | 343.9225 | 0.03820452 | 39621.86719 | 4.65515 | 1.45475 | 660.7859 | 0.02799723 | 12916.08 | 0.02999723 | 18894.07227 | 4.65599 | 1.81125 | 322.5599 | 0.03643871 | 3139.878 | 0.03843871
19167.41797 | 4.66418 | 2.076 | 331.1105 | 0.03904714 | 2592.824 | 0.04104714 | 344.0394 | 0.03830409 | 39589.30859 | 4.66358 | 1.4645 | 660.2429 | 0.02818487 | 13002.65 | 0.03018487 | 18897.48438 | 4.66448 | 1.8165 | 322.6182 | 0.03654433 | 3148.979 | 0.03854433
19172.69141 | 4.67267 | 2.081 | 331.2016 | 0.03914119 | 2599.069 | 0.04114119 | 344.1652 | 0.03839459 | 39560.18359 | 4.67213 | 1.474 | 659.7571 | 0.0283677 | 13087 | 0.0303677 | 18903.44141 | 4.67297 | 1.822 | 322.7199 | 0.03665498 | 3158.513 | 0.03865498
19177.20703 | 4.68116 | 2.086 | 331.2796 | 0.03923523 | 2605.314 | 0.04123523 | 344.2774 | 0.03848509 | 39522.96094 | 4.68044 | 1.483 | 659.1364 | 0.02854091 | 13166.9 | 0.03054091 | 18907.42773 | 4.68134 | 1.827 | 322.7879 | 0.03675557 | 3167.181 | 0.03875557
19180.24023 | 4.68965 | 2.091 | 331.332 | 0.03932928 | 2611.559 | 0.04132928 | 344.363 | 0.03857558 | 39490.02734 | 4.68887 | 1.49225 | 658.5871 | 0.02871893 | 13249.03 | 0.03071893 | 18911.61133 | 4.68977 | 1.83175 | 322.8594 | 0.03685113 | 3175.415 | 0.03885113
19184.42188 | 4.69802 | 2.0955 | 331.4042 | 0.03941392 | 2617.179 | 0.04141392 | 344.4661 | 0.03865701 | 39463.88672 | 4.69748 | 1.501 | 658.1512 | 0.02888733 | 13326.72 | 0.03088733 | 18915.92188 | 4.69838 | 1.83625 | 322.933 | 0.03694166 | 3183.216 | 0.03894166
19189.95312 | 4.70651 | 2.1005 | 331.4997 | 0.03950796 | 2623.424 | 0.04150796 | 344.5966 | 0.03874749 | 39432.61328 | 4.70591 | 1.51 | 657.6296 | 0.02906054 | 13406.62 | 0.03106054 | 18919.51562 | 4.70681 | 1.84075 | 322.9943 | 0.03703219 | 3191.017 | 0.03903219
19194.18164 | 4.71494 | 2.1055 | 331.5728 | 0.03960201 | 2629.669 | 0.04160201 | 344.7037 | 0.03883795 | 39397.99219 | 4.71434 | 1.519 | 657.0522 | 0.02923374 | 13486.53 | 0.03123374 | 18923.92773 | 4.7153 | 1.845 | 323.0696 | 0.0371177 | 3198.385 | 0.0391177
19198.68945 | 4.72343 | 2.11075 | 331.6507 | 0.03970075 | 2636.226 | 0.04170075 | 344.8174 | 0.03893293 | 39365.04297 | 4.72289 | 1.5285 | 656.5027 | 0.02941658 | 13570.88 | 0.03141658 | 18930.12305 | 4.72373 | 1.85025 | 323.1754 | 0.03722331 | 3207.486 | 0.03922331
19203.12305 | 4.73192 | 2.116 | 331.7273 | 0.0397995 | 2642.783 | 0.0417995 | 344.9298 | 0.0390279 | 39333.125 | 4.7312 | 1.53825 | 655.9704 | 0.02960422 | 13657.44 | 0.03160422 | 18937.55859 | 4.73216 | 1.85525 | 323.3023 | 0.0373239 | 3216.154 | 0.0393239
19207.35938 | 4.74029 | 2.12125 | 331.8004 | 0.03989824 | 2649.34 | 0.04189824 | 345.0387 | 0.03912287 | 39302.9375 | 4.73963 | 1.5475 | 655.467 | 0.02978224 | 13739.57 | 0.03178224 | 18940.75391 | 4.74065 | 1.86075 | 323.3569 | 0.03743455 | 3225.688 | 0.03943455
19213.05859 | 4.74872 | 2.12625 | 331.8989 | 0.03999229 | 2655.584 | 0.04199229 | 345.1723 | 0.0392133 | 39271.17188 | 4.74824 | 1.55675 | 654.9372 | 0.02996026 | 13821.7 | 0.03196026 | 18944.25781 | 4.74908 | 1.8655 | 323.4167 | 0.03753011 | 3233.923 | 0.03953011
19217.16992 | 4.75733 | 2.1315 | 331.9699 | 0.04009103 | 2662.141 | 0.04209103 | 345.2789 | 0.03930824 | 39240.49609 | 4.75673 | 1.565 | 654.4256 | 0.03011903 | 13894.94 | 0.03211903 | 18949.5918 | 4.75751 | 1.87075 | 323.5078 | 0.03763573 | 3243.024 | 0.03963573
19221.32227 | 4.7657 | 2.1365 | 332.0416 | 0.04018508 | 2668.386 | 0.04218508 | 345.3848 | 0.03939866 | 39208.57031 | 4.76522 | 1.5735 | 653.8932 | 0.03028262 | 13970.41 | 0.03228262 | 18954.28516 | 4.76606 | 1.8755 | 323.5879 | 0.03773129 | 3251.258 | 0.03973129
19224.61719 | 4.77413 | 2.141 | 332.0986 | 0.04026972 | 2674.006 | 0.04226972 | 345.4721 | 0.03948002 | 39174.14062 | 4.77365 | 1.5825 | 653.319 | 0.03045583 | 14050.32 | 0.03245583 | 18959.10156 | 4.77455 | 1.88025 | 323.6701 | 0.03782685 | 3259.492 | 0.03982685
19229.54688 | 4.78268 | 2.14625 | 332.1837 | 0.04036847 | 2680.563 | 0.04236847 | 345.5935 | 0.03957494 | 39141.03906 | 4.78196 | 1.5915 | 652.7669 | 0.03062904 | 14130.23 | 0.03262904 | 18964.18359 | 4.78298 | 1.88475 | 323.7569 | 0.03791739 | 3267.293 | 0.03991739
19236.67383 | 4.79111 | 2.1505 | 332.3068 | 0.0404484 | 2685.871 | 0.0424484 | 345.7481 | 0.03965178 | 39111.87891 | 4.79057 | 1.60025 | 652.2806 | 0.03079743 | 14207.91 | 0.03279743 | 18969.13477 | 4.79153 | 1.88925 | 323.8414 | 0.03800792 | 3275.094 | 0.04000792
19240.89258 | 4.79966 | 2.15625 | 332.3797 | 0.04055655 | 2693.053 | 0.04255655 | 345.8599 | 0.03975572 | 39078.67578 | 4.79906 | 1.60975 | 651.7269 | 0.03098026 | 14292.26 | 0.03298026 | 18973.94727 | 4.7999 | 1.89375 | 323.9236 | 0.03809845 | 3282.895 | 0.04009845
19242.60156 | 4.80815 | 2.162 | 332.4092 | 0.0406647 | 2700.234 | 0.0426647 | 345.9266 | 0.03985965 | 39044.90234 | 4.80743 | 1.619 | 651.1636 | 0.03115828 | 14374.39 | 0.03315828 | 18978.12109 | 4.80827 | 1.89825 | 323.9948 | 0.03818898 | 3290.696 | 0.04018898
19247.90234 | 4.81652 | 2.1675 | 332.5008 | 0.04076815 | 2707.104 | 0.04276815 | 346.0562 | 0.03995905 | 39014.51953 | 4.81604 | 1.62825 | 650.6569 | 0.0313363 | 14456.51 | 0.0333363 | 18985.69336 | 4.81682 | 1.90325 | 324.1241 | 0.03828957 | 3299.364 | 0.04028957
19251.23633 | 4.82501 | 2.173 | 332.5584 | 0.0408716 | 2713.973 | 0.0428716 | 346.1506 | 0.04005844 | 38982.80469 | 4.82441 | 1.63725 | 650.128 | 0.03150951 | 14536.42 | 0.03350951 | 18992.53711 | 4.82531 | 1.90875 | 324.2409 | 0.03840022 | 3308.898 | 0.04040022
19254.97461 | 4.83344 | 2.1785 | 332.623 | 0.04097505 | 2720.842 | 0.04297505 | 346.2522 | 0.04015782 | 38948.06641 | 4.8329 | 1.64675 | 649.5487 | 0.03169234 | 14620.77 | 0.03369234 | 18996.00977 | 4.8338 | 1.91425 | 324.3002 | 0.03851087 | 3318.433 | 0.04051087
19261.49805 | 4.84193 | 2.1835 | 332.7357 | 0.04106909 | 2727.087 | 0.04306909 | 346.4008 | 0.04024816 | 38914.83984 | 4.84139 | 1.6565 | 648.9945 | 0.03187999 | 14707.33 | 0.03387999 | 18999.46484 | 4.84229 | 1.9195 | 324.3592 | 0.03861649 | 3327.534 | 0.04061649
19266.77148 | 4.85054 | 2.1885 | 332.8268 | 0.04116314 | 2733.332 | 0.04316314 | 346.5269 | 0.04033849 | 38879.32031 | 4.84976 | 1.6665 | 648.4022 | 0.03207244 | 14796.12 | 0.03407244 | 19005.24609 | 4.85072 | 1.925 | 324.4579 | 0.03872713 | 3337.068 | 0.04072713
19268.97461 | 4.85891 | 2.1935 | 332.8648 | 0.04125718 | 2739.576 | 0.04325718 | 346.5979 | 0.04042881 | 38846.1875 | 4.85825 | 1.676 | 647.8496 | 0.03225527 | 14880.46 | 0.03425527 | 19007.70898 | 4.85915 | 1.92975 | 324.4999 | 0.0388227 | 3345.303 | 0.0408227
19274.08594 | 4.86734 | 2.1985 | 332.9531 | 0.04135123 | 2745.821 | 0.04335123 | 346.7211 | 0.04051913 | 38818.83203 | 4.86686 | 1.6855 | 647.3934 | 0.0324381 | 14964.81 | 0.0344381 | 19010.8125 | 4.86764 | 1.9345 | 324.5529 | 0.03891826 | 3353.537 | 0.04091826
19276.78711 | 4.87589 | 2.2035 | 332.9998 | 0.04144527 | 2752.066 | 0.04344527 | 346.801 | 0.04060943 | 38782.29688 | 4.87512 | 1.69425 | 646.7841 | 0.0326065 | 15042.5 | 0.0346065 | 19017.04883 | 4.87613 | 1.939 | 324.6594 | 0.03900879 | 3361.338 | 0.04100879
19280.78906 | 4.88426 | 2.20925 | 333.0689 | 0.04155342 | 2759.247 | 0.04355342 | 346.9091 | 0.04071327 | 38749.76172 | 4.88367 | 1.7035 | 646.2415 | 0.03278452 | 15124.62 | 0.03478452 | 19020.17383 | 4.88468 | 1.94375 | 324.7127 | 0.03910435 | 3369.572 | 0.04110435
19286.5918 | 4.89281 | 2.215 | 333.1691 | 0.04166157 | 2766.429 | 0.04366157 | 347.0495 | 0.0408171 | 38721.12891 | 4.89221 | 1.713 | 645.764 | 0.03296735 | 15208.97 | 0.03496735 | 19023.35156 | 4.89311 | 1.94875 | 324.767 | 0.03920494 | 3378.24 | 0.04120494
19290.60156 | 4.90136 | 2.22025 | 333.2384 | 0.04176032 | 2772.986 | 0.04376032 | 347.1546 | 0.0409119 | 38684.00391 | 4.90053 | 1.7225 | 645.1448 | 0.03315018 | 15293.32 | 0.03515018 | 19026.74219 | 4.90148 | 1.95375 | 324.8249 | 0.03930553 | 3386.908 | 0.04130553
19294.19922 | 4.90973 | 2.22575 | 333.3006 | 0.04186377 | 2779.855 | 0.04386377 | 347.2538 | 0.04101119 | 38652.53125 | 4.90902 | 1.7325 | 644.6199 | 0.03334264 | 15382.1 | 0.03534264 | 19032.11133 | 4.90997 | 1.95875 | 324.9165 | 0.03940612 | 3395.575 | 0.04140612
19298.07031 | 4.9181 | 2.2305 | 333.3674 | 0.04195311 | 2785.788 | 0.04395311 | 347.3532 | 0.04109694 | 38621.07031 | 4.91745 | 1.74225 | 644.0953 | 0.03353028 | 15468.67 | 0.03553028 | 19036.52539 | 4.9184 | 1.964 | 324.9919 | 0.03951174 | 3404.676 | 0.04151174
19303.26172 | 4.92665 | 2.23525 | 333.4571 | 0.04204245 | 2791.72 | 0.04404245 | 347.4765 | 0.04118268 | 38588.01953 | 4.92588 | 1.75175 | 643.5441 | 0.03371311 | 15553.01 | 0.03571311 | 19040.48438 | 4.92695 | 1.96925 | 325.0595 | 0.03961736 | 3413.777 | 0.04161736
19307.64844 | 4.93508 | 2.24025 | 333.5329 | 0.0421365 | 2797.965 | 0.0441365 | 347.5868 | 0.04127293 | 38558.48828 | 4.93449 | 1.76075 | 643.0516 | 0.03388632 | 15632.92 | 0.03588632 | 19045.47461 | 4.93544 | 1.9745 | 325.1447 | 0.03972298 | 3422.879 | 0.04172298
19311.5957 | 4.94357 | 2.245 | 333.6011 | 0.04222584 | 2803.897 | 0.04422584 | 347.6877 | 0.04135865 | 38524.46484 | 4.94292 | 1.77 | 642.4841 | 0.03406434 | 15715.05 | 0.03606434 | 19049.60938 | 4.94381 | 1.97925 | 325.2153 | 0.03981854 | 3431.113 | 0.04181854
19316.36133 | 4.95212 | 2.25 | 333.6834 | 0.04231988 | 2810.142 | 0.04431988 | 347.8048 | 0.04144888 | 38490.86328 | 4.95129 | 1.779 | 641.9238 | 0.03423755 | 15794.96 | 0.03623755 | 19055.49805 | 4.95224 | 1.98375 | 325.3158 | 0.03990907 | 3438.914 | 0.04190907
19319.16992 | 4.96043 | 2.25525 | 333.7319 | 0.04241863 | 2816.699 | 0.04441863 | 347.8884 | 0.04154362 | 38460.91797 | 4.95984 | 1.7885 | 641.4244 | 0.03442038 | 15879.3 | 0.03642038 | 19061.03711 | 4.96079 | 1.98825 | 325.4104 | 0.0399996 | 3446.715 | 0.0419996
19324.27148 | 4.96893 | 2.2605 | 333.82 | 0.04251737 | 2823.256 | 0.04451737 | 348.0132 | 0.04163834 | 38429.39844 | 4.96833 | 1.798 | 640.8987 | 0.03460321 | 15963.65 | 0.03660321 | 19064.58789 | 4.96922 | 1.99275 | 325.471 | 0.04009013 | 3454.516 | 0.04209013
19329.82422 | 4.97747 | 2.266 | 333.916 | 0.04262082 | 2830.125 | 0.04462082 | 348.1477 | 0.04173757 | 38396.83984 | 4.97688 | 1.8075 | 640.3557 | 0.03478604 | 16047.99 | 0.03678604 | 19068.60547 | 4.97765 | 1.99775 | 325.5396 | 0.04019072 | 3463.183 | 0.04219072
19333.38672 | 4.98585 | 2.2715 | 333.9775 | 0.04272427 | 2836.995 | 0.04472427 | 348.2465 | 0.04183678 | 38362.34375 | 4.98537 | 1.817 | 639.7804 | 0.03496887 | 16132.34 | 0.03696887 | 19073.99023 | 4.9862 | 2.00275 | 325.6315 | 0.04029131 | 3471.851 | 0.04229131
19335.78906 | 4.99434 | 2.27675 | 334.019 | 0.04282302 | 2843.552 | 0.04482302 | 348.3227 | 0.04193148 | 38328.40234 | 4.99374 | 1.826 | 639.2144 | 0.03514208 | 16212.25 | 0.03714208 | 19080.11133 | 4.99463 | 2.00775 | 325.736 | 0.0403919 | 3480.519 | 0.0423919
19341.7207 | 5.00283 | 2.28175 | 334.1215 | 0.04291706 | 2849.796 | 0.04491706 | 348.461 | 0.04202165 | 38296.83984 | 5.00217 | 1.83525 | 638.688 | 0.0353201 | 16294.37 | 0.0373201 | 19085.21094 | 5.00312 | 2.013 | 325.8231 | 0.04049752 | 3489.62 | 0.04249752
19346.58789 | 5.01126 | 2.28675 | 334.2056 | 0.04301111 | 2856.041 | 0.04501111 | 348.5801 | 0.04211182 | 38266.16797 | 5.01066 | 1.844 | 638.1764 | 0.0354885 | 16372.06 | 0.0374885 | 19087.93359 | 5.01167 | 2.018 | 325.8695 | 0.04059811 | 3498.288 | 0.04259811
19349.95898 | 5.01981 | 2.2915 | 334.2638 | 0.04310045 | 2861.974 | 0.04510045 | 348.6707 | 0.04219748 | 38235.34375 | 5.01915 | 1.85275 | 637.6624 | 0.03565689 | 16449.75 | 0.03765689 | 19092.94336 | 5.01999 | 2.02275 | 325.9551 | 0.04069367 | 3506.522 | 0.04269367
19354.85742 | 5.0283 | 2.29625 | 334.3484 | 0.04318979 | 2867.906 | 0.04518979 | 348.7888 | 0.04228313 | 38204.67578 | 5.02764 | 1.86175 | 637.1509 | 0.0358301 | 16529.66 | 0.0378301 | 19096.46484 | 5.02853 | 2.02775 | 326.0152 | 0.04079426 | 3515.19 | 0.04279426
19359.20508 | 5.03673 | 2.3015 | 334.4235 | 0.04328854 | 2874.463 | 0.04528854 | 348.9002 | 0.04237778 | 38172.53516 | 5.03613 | 1.8715 | 636.6149 | 0.03601774 | 16616.22 | 0.03801774 | 19100.41797 | 5.03691 | 2.032 | 326.0827 | 0.04087976 | 3522.557 | 0.04287976
19359.63867 | 5.04522 | 2.3065 | 334.431 | 0.04338258 | 2880.708 | 0.04538258 | 348.9395 | 0.04246792 | 38138.31641 | 5.0445 | 1.881 | 636.0442 | 0.03620058 | 16700.57 | 0.03820058 | 19107.20703 | 5.0454 | 2.0365 | 326.1986 | 0.04097029 | 3530.358 | 0.04297029
19365.13867 | 5.05359 | 2.312 | 334.526 | 0.04348603 | 2887.577 | 0.04548603 | 349.0732 | 0.04256706 | 38106.62891 | 5.05299 | 1.89 | 635.5158 | 0.03637378 | 16780.48 | 0.03837378 | 19112.62109 | 5.05395 | 2.04075 | 326.291 | 0.04105579 | 3537.726 | 0.04305579
19373.07031 | 5.06214 | 2.3175 | 334.663 | 0.04358948 | 2894.446 | 0.04558948 | 349.2508 | 0.04266619 | 38076.67969 | 5.06142 | 1.89925 | 635.0163 | 0.0365518 | 16862.6 | 0.0385518 | 19116.42188 | 5.06238 | 2.0455 | 326.3559 | 0.04115135 | 3545.96 | 0.04315135
19375.71875 | 5.07063 | 2.32275 | 334.7088 | 0.04368822 | 2901.003 | 0.04568822 | 349.3316 | 0.04276081 | 38045.92188 | 5.06991 | 1.908 | 634.5033 | 0.0367202 | 16940.29 | 0.0387202 | 19120.10742 | 5.07087 | 2.05075 | 326.4188 | 0.04125697 | 3555.061 | 0.04325697
19379.44531 | 5.07906 | 2.328 | 334.7732 | 0.04378697 | 2907.56 | 0.04578697 | 349.4319 | 0.04285542 | 38011.35938 | 5.07846 | 1.9165 | 633.9269 | 0.03688379 | 17015.76 | 0.03888379 | 19123.01172 | 5.07936 | 2.05575 | 326.4684 | 0.04135756 | 3563.729 | 0.04335756
19383.01172 | 5.08749 | 2.333 | 334.8348 | 0.04388102 | 2913.805 | 0.04588102 | 349.5277 | 0.04294551 | 37977.28906 | 5.08695 | 1.925 | 633.3587 | 0.03704737 | 17091.23 | 0.03904737 | 19126.74219 | 5.08773 | 2.061 | 326.5321 | 0.04146318 | 3572.83 | 0.04346318
19385.77344 | 5.09592 | 2.338 | 334.8825 | 0.04397506 | 2920.05 | 0.04597506 | 349.6089 | 0.0430356 | 37947.65625 | 5.09538 | 1.934 | 632.8645 | 0.03722058 | 17171.13 | 0.03922058 | 19131.58398 | 5.09628 | 2.066 | 326.6147 | 0.04156377 | 3581.498 | 0.04356377
19393.43164 | 5.10435 | 2.34275 | 335.0148 | 0.0440644 | 2925.982 | 0.0460644 | 349.777 | 0.04312117 | 37914.51172 | 5.10393 | 1.944 | 632.3118 | 0.03741303 | 17259.92 | 0.03941303 | 19135.70117 | 5.10483 | 2.07125 | 326.685 | 0.04166939 | 3590.599 | 0.04366939
19396.48438 | 5.1129 | 2.3475 | 335.0675 | 0.04415374 | 2931.915 | 0.04615374 | 349.862 | 0.04320674 | 37878.71484 | 5.1123 | 1.9535 | 631.7148 | 0.03759587 | 17344.26 | 0.03959587 | 19139.88086 | 5.1132 | 2.076 | 326.7564 | 0.04176495 | 3598.833 | 0.04376495
19399.61523 | 5.12139 | 2.35225 | 335.1216 | 0.04424309 | 2937.847 | 0.04624309 | 349.9484 | 0.0432923 | 37846.74219 | 5.12079 | 1.96275 | 631.1816 | 0.03777389 | 17426.39 | 0.03977389 | 19143.01172 | 5.12163 | 2.08075 | 326.8098 | 0.04186051 | 3607.067 | 0.04386051
19403.3125 | 5.12982 | 2.358 | 335.1855 | 0.04435124 | 2945.029 | 0.04635124 | 350.0513 | 0.04339587 | 37819.16797 | 5.12928 | 1.97175 | 630.7217 | 0.03794709 | 17506.3 | 0.03994709 | 19148.34766 | 5.13006 | 2.085 | 326.9009 | 0.04194601 | 3614.435 | 0.04394601
19408.11523 | 5.13831 | 2.36325 | 335.2684 | 0.04444998 | 2951.586 | 0.04644998 | 350.1711 | 0.04349041 | 37785.49609 | 5.13759 | 1.9815 | 630.1601 | 0.03813474 | 17592.86 | 0.04013474 | 19151.84961 | 5.13849 | 2.08925 | 326.9607 | 0.04203151 | 3621.803 | 0.04403151
19411.68359 | 5.14668 | 2.36875 | 335.3301 | 0.04455343 | 2958.455 | 0.04655343 | 350.2702 | 0.04358946 | 37754.86328 | 5.14608 | 1.99025 | 629.6493 | 0.03830313 | 17670.55 | 0.04030313 | 19156.00977 | 5.1471 | 2.09425 | 327.0317 | 0.0421321 | 3630.47 | 0.0441321
19416.89258 | 5.15517 | 2.3745 | 335.42 | 0.04466158 | 2965.637 | 0.04666158 | 350.4004 | 0.04369299 | 37727.87891 | 5.15469 | 1.9995 | 629.1992 | 0.03848115 | 17752.68 | 0.04048115 | 19161.96094 | 5.15559 | 2.09925 | 327.1333 | 0.04223269 | 3639.138 | 0.04423269
19421.96094 | 5.16378 | 2.38 | 335.5076 | 0.04476503 | 2972.506 | 0.04676503 | 350.5266 | 0.04379201 | 37691.83594 | 5.16306 | 2.00925 | 628.5981 | 0.0386688 | 17839.24 | 0.0406688 | 19164.53906 | 5.16396 | 2.10475 | 327.1773 | 0.04234334 | 3648.672 | 0.04434334
19426.12891 | 5.17221 | 2.385 | 335.5796 | 0.04485907 | 2978.751 | 0.04685907 | 350.6334 | 0.04388202 | 37657.65234 | 5.17155 | 2.01875 | 628.0281 | 0.03885163 | 17923.59 | 0.04085163 | 19168.93359 | 5.17239 | 2.11 | 327.2524 | 0.04244896 | 3657.774 | 0.04444896
19426.83398 | 5.18064 | 2.38975 | 335.5918 | 0.04494842 | 2984.683 | 0.04694842 | 350.6761 | 0.04396752 | 37628.33594 | 5.17998 | 2.02775 | 627.5391 | 0.03902484 | 18003.5 | 0.04102484 | 19173.36914 | 5.18094 | 2.11525 | 327.3281 | 0.04255458 | 3666.875 | 0.04455458
19431.6582 | 5.18907 | 2.3945 | 335.6751 | 0.04503776 | 2990.616 | 0.04703776 | 350.7932 | 0.04405302 | 37598.28516 | 5.18841 | 2.03725 | 627.038 | 0.03920767 | 18087.84 | 0.04120767 | 19177.96094 | 5.18931 | 2.1205 | 327.4065 | 0.0426602 | 3675.976 | 0.0446602
19437.32422 | 5.1975 | 2.3995 | 335.773 | 0.0451318 | 2996.86 | 0.0471318 | 350.927 | 0.044143 | 37568.58594 | 5.19702 | 2.0465 | 626.5427 | 0.03938569 | 18169.97 | 0.04138569 | 19180.46094 | 5.19786 | 2.1255 | 327.4492 | 0.04276079 | 3684.643 | 0.04476079
19440.65039 | 5.20599 | 2.40425 | 335.8305 | 0.04522114 | 3002.793 | 0.04722114 | 351.0171 | 0.04422848 | 37535.10938 | 5.20551 | 2.05525 | 625.9844 | 0.03955408 | 18247.66 | 0.04155408 | 19186.23242 | 5.20629 | 2.12975 | 327.5477 | 0.04284629 | 3692.011 | 0.04484629
19444.08398 | 5.21448 | 2.40975 | 335.8898 | 0.04532459 | 3009.662 | 0.04732459 | 351.1138 | 0.04432745 | 37500.47656 | 5.21388 | 2.0645 | 625.4068 | 0.0397321 | 18329.78 | 0.0417321 | 19190.36719 | 5.21472 | 2.13425 | 327.6183 | 0.04293682 | 3699.812 | 0.04493682
19449.77148 | 5.22297 | 2.4155 | 335.988 | 0.04543274 | 3016.844 | 0.04743274 | 351.2529 | 0.04443091 | 37470.41797 | 5.22237 | 2.07425 | 624.9055 | 0.03991975 | 18416.35 | 0.04191975 | 19194.47266 | 5.22327 | 2.1385 | 327.6884 | 0.04302233 | 3707.179 | 0.04502233
19452.63086 | 5.2314 | 2.42125 | 336.0374 | 0.0455409 | 3024.025 | 0.0475409 | 351.3409 | 0.04453435 | 37440.26953 | 5.23074 | 2.08375 | 624.4027 | 0.04010258 | 18500.7 | 0.04210258 | 19199.70898 | 5.2317 | 2.1435 | 327.7778 | 0.04312292 | 3715.847 | 0.04512292
19455.70312 | 5.23989 | 2.427 | 336.0905 | 0.04564905 | 3031.207 | 0.04764905 | 351.4327 | 0.04463779 | 37410.65625 | 5.23923 | 2.09325 | 623.9088 | 0.04028541 | 18585.04 | 0.04228541 | 19204.14648 | 5.24025 | 2.1485 | 327.8535 | 0.04322351 | 3724.515 | 0.04522351
19463.02734 | 5.24838 | 2.4325 | 336.217 | 0.04575249 | 3038.076 | 0.04775249 | 351.5998 | 0.04473672 | 37381.26562 | 5.24784 | 2.103 | 623.4187 | 0.04047305 | 18671.61 | 0.04247305 | 19205.7832 | 5.24868 | 2.1535 | 327.8815 | 0.0433241 | 3733.183 | 0.0453241
19465.37305 | 5.25687 | 2.4375 | 336.2575 | 0.04584654 | 3044.321 | 0.04784654 | 351.6738 | 0.04482664 | 37347.35547 | 5.25621 | 2.11275 | 622.8531 | 0.04066069 | 18758.17 | 0.04266069 | 19209.83203 | 5.25705 | 2.15875 | 327.9506 | 0.04342972 | 3742.284 | 0.04542972
19468.06445 | 5.26524 | 2.4425 | 336.304 | 0.04594058 | 3050.565 | 0.04794058 | 351.754 | 0.04491656 | 37313.33203 | 5.26464 | 2.1215 | 622.2857 | 0.04082909 | 18835.86 | 0.04282909 | 19216.43359 | 5.2656 | 2.16375 | 328.0633 | 0.04353031 | 3750.951 | 0.04553031
19475.01562 | 5.27373 | 2.4475 | 336.4241 | 0.04603463 | 3056.81 | 0.04803463 | 351.9113 | 0.04500647 | 37283.00781 | 5.27313 | 2.13075 | 621.78 | 0.04100711 | 18917.99 | 0.04300711 | 19219.31445 | 5.27409 | 2.16875 | 328.1125 | 0.0436309 | 3759.619 | 0.0456309
19478.66211 | 5.28228 | 2.4525 | 336.4871 | 0.04612867 | 3063.055 | 0.04812867 | 352.0088 | 0.04509637 | 37251.31641 | 5.28144 | 2.14025 | 621.2515 | 0.04118994 | 19002.33 | 0.04318994 | 19223.80664 | 5.28252 | 2.174 | 328.1892 | 0.04373651 | 3768.72 | 0.04573651
19482.25586 | 5.29071 | 2.45775 | 336.5492 | 0.04622742 | 3069.612 | 0.04822742 | 352.107 | 0.04519076 | 37222.01172 | 5.29005 | 2.14975 | 620.7627 | 0.04137277 | 19086.68 | 0.04337277 | 19227.25391 | 5.29095 | 2.178 | 328.248 | 0.04381699 | 3775.654 | 0.04581699
19486.21875 | 5.2992 | 2.4635 | 336.6176 | 0.04633557 | 3076.793 | 0.04833557 | 352.215 | 0.04529413 | 37190.21875 | 5.29866 | 2.1595 | 620.2325 | 0.04156042 | 19173.25 | 0.04356042 | 19231.51172 | 5.29938 | 2.1825 | 328.3207 | 0.04390752 | 3783.455 | 0.04590752
19487.12695 | 5.30775 | 2.469 | 336.6333 | 0.04643902 | 3083.663 | 0.04843902 | 352.2662 | 0.04539299 | 37154.71484 | 5.30703 | 2.16925 | 619.6404 | 0.04174806 | 19259.81 | 0.04374806 | 19237.73047 | 5.30781 | 2.18725 | 328.4269 | 0.04400308 | 3791.69 | 0.04600308
19491.99805 | 5.31606 | 2.4745 | 336.7175 | 0.04654247 | 3090.532 | 0.04854247 | 352.3891 | 0.04549184 | 37120.32031 | 5.31547 | 2.17875 | 619.0668 | 0.04193089 | 19344.16 | 0.04393089 | 19241.72656 | 5.31636 | 2.192 | 328.4951 | 0.04409864 | 3799.924 | 0.04609864
19496.38672 | 5.32455 | 2.48 | 336.7933 | 0.04664591 | 3097.401 | 0.04864591 | 352.5033 | 0.04559068 | 37092.23828 | 5.32396 | 2.18775 | 618.5985 | 0.0421041 | 19424.07 | 0.0441041 | 19245.33789 | 5.32485 | 2.19725 | 328.5567 | 0.04420426 | 3809.025 | 0.04620426
19502.49609 | 5.3331 | 2.485 | 336.8988 | 0.04673996 | 3103.646 | 0.04873996 | 352.6455 | 0.04568053 | 37062.82812 | 5.33239 | 2.1965 | 618.108 | 0.0422725 | 19501.75 | 0.0442725 | 19247.39258 | 5.33328 | 2.20275 | 328.5918 | 0.04431491 | 3818.56 | 0.04631491
19506.04688 | 5.34159 | 2.49 | 336.9602 | 0.046834 | 3109.891 | 0.048834 | 352.7413 | 0.04577037 | 37028.78516 | 5.34094 | 2.20525 | 617.5402 | 0.04244089 | 19579.44 | 0.04444089 | 19251.20898 | 5.34177 | 2.20775 | 328.657 | 0.0444155 | 3827.227 | 0.0464155
19507.85742 | 5.34996 | 2.49475 | 336.9914 | 0.04692334 | 3115.823 | 0.04892334 | 352.8042 | 0.04585571 | 36996.87109 | 5.34937 | 2.21475 | 617.008 | 0.04262372 | 19663.79 | 0.04462372 | 19254.85352 | 5.35014 | 2.213 | 328.7192 | 0.04452112 | 3836.328 | 0.04652112
19510.87891 | 5.35845 | 2.4995 | 337.0436 | 0.04701269 | 3121.756 | 0.04901269 | 352.889 | 0.04594105 | 36967.86328 | 5.3578 | 2.22425 | 616.5242 | 0.04280655 | 19748.13 | 0.04480655 | 19259.95703 | 5.35857 | 2.21775 | 328.8063 | 0.04461668 | 3844.563 | 0.04661668
19516.54492 | 5.36688 | 2.5045 | 337.1415 | 0.04710673 | 3128 | 0.04910673 | 353.0231 | 0.04603087 | 36937.14844 | 5.36635 | 2.23375 | 616.012 | 0.04298939 | 19832.48 | 0.04498939 | 19265.04297 | 5.36718 | 2.22275 | 328.8932 | 0.04471727 | 3853.23 | 0.04671727
19520.14648 | 5.37531 | 2.50975 | 337.2037 | 0.04720548 | 3134.557 | 0.04920548 | 353.1216 | 0.04612517 | 36904.03516 | 5.37472 | 2.24325 | 615.4597 | 0.04317222 | 19916.83 | 0.04517222 | 19270.90234 | 5.37567 | 2.22725 | 328.9932 | 0.0448078 | 3861.031 | 0.0468078
19525.99609 | 5.3838 | 2.51525 | 337.3048 | 0.04730893 | 3141.427 | 0.04930893 | 353.2623 | 0.04622395 | 36870.72266 | 5.38321 | 2.25275 | 614.9042 | 0.04335505 | 20001.17 | 0.04535505 | 19272.33203 | 5.3841 | 2.232 | 329.0176 | 0.04490336 | 3869.266 | 0.04690336
19531.11133 | 5.39235 | 2.52075 | 337.3931 | 0.04741237 | 3148.296 | 0.04941237 | 353.3897 | 0.04632272 | 36839.64453 | 5.3917 | 2.262 | 614.3859 | 0.04353307 | 20083.3 | 0.04553307 | 19275.05664 | 5.39253 | 2.237 | 329.0641 | 0.04500395 | 3877.933 | 0.04700395
19532.10156 | 5.40084 | 2.52625 | 337.4102 | 0.04751582 | 3155.165 | 0.04951582 | 353.4426 | 0.04642148 | 36809.19141 | 5.40013 | 2.271 | 613.878 | 0.04370628 | 20163.21 | 0.04570628 | 19280.57422 | 5.40096 | 2.24175 | 329.1583 | 0.04509951 | 3886.168 | 0.04709951
19535.97852 | 5.40921 | 2.532 | 337.4772 | 0.04762397 | 3162.347 | 0.04962397 | 353.5492 | 0.04652472 | 36780.23438 | 5.40862 | 2.28025 | 613.3951 | 0.0438843 | 20245.33 | 0.0458843 | 19283.39844 | 5.40945 | 2.247 | 329.2065 | 0.04520513 | 3895.269 | 0.04720513
19540.25391 | 5.41765 | 2.537 | 337.5511 | 0.04771802 | 3168.591 | 0.04971802 | 353.6583 | 0.04661448 | 36749.24219 | 5.41717 | 2.29025 | 612.8782 | 0.04407675 | 20334.12 | 0.04607675 | 19286.11328 | 5.418 | 2.25275 | 329.2529 | 0.04532081 | 3905.237 | 0.04732081
19543.01367 | 5.4262 | 2.54175 | 337.5987 | 0.04780736 | 3174.524 | 0.04980736 | 353.7384 | 0.04669975 | 36714.64062 | 5.42554 | 2.3 | 612.3012 | 0.04426439 | 20420.68 | 0.04626439 | 19292.25977 | 5.42643 | 2.258 | 329.3578 | 0.04542643 | 3914.338 | 0.04742643
19548.59766 | 5.43463 | 2.54625 | 337.6952 | 0.047892 | 3180.144 | 0.049892 | 353.8681 | 0.04678053 | 36684.89453 | 5.43409 | 2.3095 | 611.8051 | 0.04444722 | 20505.03 | 0.04644722 | 19295.45898 | 5.43492 | 2.263 | 329.4124 | 0.04552702 | 3923.005 | 0.04752702
19553.28711 | 5.44312 | 2.551 | 337.7762 | 0.04798134 | 3186.077 | 0.04998134 | 353.9832 | 0.04686578 | 36652.125 | 5.44252 | 2.31925 | 611.2586 | 0.04463487 | 20591.6 | 0.04663487 | 19298.4668 | 5.44336 | 2.26825 | 329.4638 | 0.04563264 | 3932.107 | 0.04763264
19555.90039 | 5.45161 | 2.55625 | 337.8214 | 0.04808009 | 3192.634 | 0.05008009 | 354.0638 | 0.04696 | 36620.21875 | 5.45083 | 2.3285 | 610.7265 | 0.04481289 | 20673.72 | 0.04681289 | 19304.8457 | 5.45179 | 2.273 | 329.5727 | 0.0457282 | 3940.341 | 0.0477282
19560.86914 | 5.45998 | 2.56125 | 337.9072 | 0.04817413 | 3198.878 | 0.05017413 | 354.1856 | 0.04704973 | 36595.83984 | 5.45938 | 2.33775 | 610.3199 | 0.04499091 | 20755.85 | 0.04699091 | 19309.12305 | 5.46033 | 2.27825 | 329.6457 | 0.04583382 | 3949.442 | 0.04783382
19564.93164 | 5.46853 | 2.567 | 337.9774 | 0.04828228 | 3206.06 | 0.05028228 | 354.2957 | 0.0471529 | 36564.12109 | 5.46799 | 2.347 | 609.7909 | 0.04516893 | 20837.98 | 0.04716893 | 19311.44531 | 5.46871 | 2.28325 | 329.6853 | 0.04593441 | 3958.11 | 0.04793441
19567.83203 | 5.47696 | 2.5725 | 338.0275 | 0.04838573 | 3212.929 | 0.05038573 | 354.3832 | 0.04725158 | 36529.42969 | 5.47636 | 2.3565 | 609.2123 | 0.04535176 | 20922.32 | 0.04735176 | 19317.30859 | 5.4772 | 2.28825 | 329.7854 | 0.046035 | 3966.777 | 0.048035
19572.91602 | 5.48539 | 2.57825 | 338.1153 | 0.04849388 | 3220.111 | 0.05049388 | 354.5118 | 0.04735474 | 36496.04297 | 5.48485 | 2.366 | 608.6555 | 0.04553459 | 21006.67 | 0.04753459 | 19322.50391 | 5.48575 | 2.29325 | 329.8741 | 0.04613559 | 3975.445 | 0.04813559
19577.16406 | 5.49388 | 2.5835 | 338.1887 | 0.04859263 | 3226.668 | 0.05059263 | 354.6222 | 0.04744891 | 36464.21484 | 5.49328 | 2.3755 | 608.1247 | 0.04571742 | 21091.02 | 0.04771742 | 19326.11719 | 5.49418 | 2.29875 | 329.9358 | 0.04624623 | 3984.98 | 0.04824623
19581.94336 | 5.50237 | 2.5885 | 338.2712 | 0.04868667 | 3232.912 | 0.05068667 | 354.7405 | 0.04753859 | 36432.22266 | 5.50159 | 2.385 | 607.5912 | 0.04590025 | 21175.36 | 0.04790025 | 19329.29297 | 5.50267 | 2.30475 | 329.99 | 0.04636694 | 3995.381 | 0.04836694
19584.875 | 5.5108 | 2.59325 | 338.3219 | 0.04877601 | 3238.845 | 0.05077601 | 354.8239 | 0.04762378 | 36403.08984 | 5.5102 | 2.394 | 607.1053 | 0.04607346 | 21255.27 | 0.04807346 | 19330.875 | 5.51122 | 2.31025 | 330.017 | 0.04647759 | 4004.915 | 0.04847759
19588.00391 | 5.51935 | 2.598 | 338.3759 | 0.04886536 | 3244.777 | 0.05086536 | 354.9108 | 0.04770897 | 36370.55859 | 5.51863 | 2.403 | 606.5628 | 0.04624667 | 21335.18 | 0.04824667 | 19334.86523 | 5.51959 | 2.31525 | 330.0852 | 0.04657818 | 4013.583 | 0.04857818
19591.29688 | 5.52778 | 2.603 | 338.4328 | 0.0489594 | 3251.022 | 0.0509594 | 355.0023 | 0.04779863 | 36339.88672 | 5.52712 | 2.412 | 606.0513 | 0.04641988 | 21415.08 | 0.04841988 | 19338.83594 | 5.52802 | 2.32 | 330.1529 | 0.04667374 | 4021.817 | 0.04867374
19594.51758 | 5.53621 | 2.60825 | 338.4885 | 0.04905815 | 3257.579 | 0.05105815 | 355.0941 | 0.04789276 | 36306.30469 | 5.53561 | 2.42075 | 605.4912 | 0.04658827 | 21492.77 | 0.04858827 | 19344.38867 | 5.53657 | 2.32525 | 330.2477 | 0.04677936 | 4030.918 | 0.04877936
19598.11523 | 5.54464 | 2.61375 | 338.5506 | 0.0491616 | 3264.448 | 0.0511616 | 355.1943 | 0.04799137 | 36274.28516 | 5.54398 | 2.43 | 604.9572 | 0.04676629 | 21574.9 | 0.04876629 | 19348.04883 | 5.545 | 2.3295 | 330.3102 | 0.04686486 | 4038.286 | 0.04886486
19604.93555 | 5.55313 | 2.61925 | 338.6684 | 0.04926504 | 3271.318 | 0.05126504 | 355.3529 | 0.04808996 | 36243.22266 | 5.55253 | 2.44 | 604.4392 | 0.04695875 | 21663.68 | 0.04895875 | 19351.27148 | 5.55349 | 2.33425 | 330.3652 | 0.04696042 | 4046.52 | 0.04896042
19608.43164 | 5.56168 | 2.62525 | 338.7288 | 0.0493779 | 3278.811 | 0.0513779 | 355.4545 | 0.04819751 | 36210.48828 | 5.56108 | 2.4495 | 603.8933 | 0.04714158 | 21748.03 | 0.04914158 | 19352.48633 | 5.56192 | 2.339 | 330.386 | 0.04705598 | 4054.755 | 0.04905598
19610.75586 | 5.57017 | 2.63125 | 338.769 | 0.04949075 | 3286.305 | 0.05149075 | 355.5349 | 0.04830505 | 36178.08984 | 5.56945 | 2.45825 | 603.3529 | 0.04730998 | 21825.72 | 0.04930998 | 19356.25586 | 5.57035 | 2.344 | 330.4503 | 0.04715657 | 4063.422 | 0.04915657
19613.5625 | 5.57854 | 2.63625 | 338.8174 | 0.04958479 | 3292.55 | 0.05158479 | 355.6176 | 0.04839465 | 36148.92188 | 5.57806 | 2.46725 | 602.8665 | 0.04748318 | 21905.62 | 0.04948318 | 19360.0957 | 5.57878 | 2.34875 | 330.5159 | 0.04725213 | 4071.657 | 0.04925213
19619.04102 | 5.58697 | 2.641 | 338.9121 | 0.04967414 | 3298.482 | 0.05167414 | 355.7473 | 0.04847977 | 36113.62109 | 5.58649 | 2.476 | 602.2778 | 0.04765158 | 21983.31 | 0.04965158 | 19364.28516 | 5.58727 | 2.354 | 330.5874 | 0.04735775 | 4080.758 | 0.04935775
19620.68555 | 5.59546 | 2.64575 | 338.9405 | 0.04976348 | 3304.415 | 0.05176348 | 355.8074 | 0.04856488 | 36081.01953 | 5.5948 | 2.48525 | 601.7341 | 0.0478296 | 22065.44 | 0.0498296 | 19370.19727 | 5.59582 | 2.35875 | 330.6883 | 0.04745331 | 4088.992 | 0.04945331
19627.13086 | 5.60389 | 2.65075 | 339.0518 | 0.04985752 | 3310.66 | 0.05185752 | 355.9561 | 0.04865446 | 36053.51172 | 5.60341 | 2.495 | 601.2753 | 0.04801724 | 22152 | 0.05001724 | 19372.62695 | 5.60437 | 2.36375 | 330.7298 | 0.0475539 | 4097.66 | 0.0495539
19632.16992 | 5.6125 | 2.65575 | 339.1389 | 0.04995157 | 3316.904 | 0.05195157 | 356.0794 | 0.04874404 | 36018.46875 | 5.61184 | 2.50475 | 600.6909 | 0.04820489 | 22238.57 | 0.05020489 | 19376.125 | 5.61274 | 2.3685 | 330.7895 | 0.04764946 | 4105.894 | 0.04964946
19633.90234 | 5.62093 | 2.661 | 339.1688 | 0.05005031 | 3323.461 | 0.05205031 | 356.1443 | 0.04883808 | 35985.25391 | 5.62015 | 2.51425 | 600.137 | 0.04838772 | 22322.92 | 0.05038772 | 19380.0293 | 5.62117 | 2.3735 | 330.8562 | 0.04775005 | 4114.562 | 0.04975005
19636.4043 | 5.62936 | 2.6665 | 339.212 | 0.05015376 | 3330.331 | 0.05215376 | 356.2248 | 0.04893659 | 35960.05859 | 5.62876 | 2.52325 | 599.7168 | 0.04856093 | 22402.82 | 0.05056093 | 19383.80664 | 5.6296 | 2.37825 | 330.9207 | 0.04784561 | 4122.796 | 0.04984561
19640.49023 | 5.63779 | 2.672 | 339.2826 | 0.05025721 | 3337.2 | 0.05225721 | 356.334 | 0.0490351 | 35929.64844 | 5.63725 | 2.5325 | 599.2096 | 0.04873895 | 22484.95 | 0.05073895 | 19388.7832 | 5.63815 | 2.38275 | 331.0056 | 0.04793615 | 4130.597 | 0.04993615
19644.91797 | 5.64628 | 2.6775 | 339.3591 | 0.05036066 | 3344.069 | 0.05236066 | 356.4495 | 0.04913359 | 35895.16016 | 5.64568 | 2.54125 | 598.6344 | 0.04890734 | 22562.64 | 0.05090734 | 19394.42383 | 5.64664 | 2.3875 | 331.1019 | 0.04803171 | 4138.831 | 0.05003171
19648.48047 | 5.65471 | 2.6825 | 339.4206 | 0.0504547 | 3350.314 | 0.0524547 | 356.546 | 0.04922312 | 35864.82031 | 5.65423 | 2.55025 | 598.1284 | 0.04908055 | 22642.54 | 0.05108055 | 19396.81641 | 5.65513 | 2.39225 | 331.1428 | 0.04812727 | 4147.066 | 0.05012727
19652.99023 | 5.66326 | 2.6875 | 339.4985 | 0.05054875 | 3356.559 | 0.05254875 | 356.6598 | 0.04931264 | 35828.31641 | 5.66254 | 2.56 | 597.5197 | 0.04926819 | 22729.11 | 0.05126819 | 19399.18945 | 5.66344 | 2.3975 | 331.1833 | 0.04823289 | 4156.167 | 0.05023289
19657.34766 | 5.67175 | 2.69225 | 339.5738 | 0.05063809 | 3362.491 | 0.05263809 | 356.7692 | 0.04939768 | 35797.52344 | 5.67097 | 2.57 | 597.0061 | 0.04946065 | 22817.9 | 0.05146065 | 19404.54688 | 5.67199 | 2.4025 | 331.2748 | 0.04833348 | 4164.835 | 0.05033348
19661.20703 | 5.68012 | 2.69675 | 339.6405 | 0.05072273 | 3368.111 | 0.05272273 | 356.868 | 0.04947824 | 35771.07031 | 5.67952 | 2.58025 | 596.565 | 0.04965791 | 22908.9 | 0.05165791 | 19409.03906 | 5.68042 | 2.4075 | 331.3515 | 0.04843407 | 4173.502 | 0.05043407
19663.64648 | 5.68861 | 2.7005 | 339.6826 | 0.05079326 | 3372.795 | 0.05279326 | 356.9362 | 0.04954537 | 35738.82422 | 5.68795 | 2.58975 | 596.0272 | 0.04984074 | 22993.25 | 0.05184074 | 19412.48438 | 5.68885 | 2.41275 | 331.4103 | 0.04853969 | 4182.603 | 0.05053969
19668.28906 | 5.69704 | 2.70625 | 339.7628 | 0.05090141 | 3379.976 | 0.05290141 | 357.0572 | 0.04964828 | 35705.60938 | 5.69644 | 2.59925 | 595.4732 | 0.05002358 | 23077.59 | 0.05202358 | 19416.81055 | 5.6974 | 2.4175 | 331.4841 | 0.04863525 | 4190.838 | 0.05063525
19672.23633 | 5.70553 | 2.7115 | 339.831 | 0.05100016 | 3386.533 | 0.05300016 | 357.1625 | 0.04974224 | 35672.77344 | 5.70499 | 2.6085 | 594.9256 | 0.0502016 | 23159.72 | 0.0522016 | 19421.92969 | 5.70589 | 2.423 | 331.5715 | 0.04874589 | 4200.372 | 0.05074589
19676.46289 | 5.71402 | 2.71675 | 339.904 | 0.05109891 | 3393.09 | 0.05309891 | 357.2728 | 0.04983619 | 35638.26562 | 5.7133 | 2.61775 | 594.3501 | 0.05037962 | 23241.85 | 0.05237962 | 19425.7168 | 5.71426 | 2.4275 | 331.6362 | 0.04883643 | 4208.173 | 0.05083643
19681.35742 | 5.72245 | 2.7225 | 339.9886 | 0.05120706 | 3400.272 | 0.05320706 | 357.3984 | 0.04993908 | 35606.51953 | 5.72179 | 2.62725 | 593.8207 | 0.05056245 | 23326.19 | 0.05256245 | 19428.22266 | 5.72281 | 2.4325 | 331.679 | 0.04893702 | 4216.841 | 0.05093702
19684.01172 | 5.73088 | 2.728 | 340.0344 | 0.05131051 | 3407.141 | 0.05331051 | 357.4818 | 0.05003749 | 35576.15625 | 5.73028 | 2.637 | 593.3143 | 0.05075009 | 23412.76 | 0.05275009 | 19431.44531 | 5.73124 | 2.4375 | 331.734 | 0.04903761 | 4225.509 | 0.05103761
19686.99609 | 5.73943 | 2.7335 | 340.086 | 0.05141395 | 3414.01 | 0.05341395 | 357.5712 | 0.05013588 | 35543.77734 | 5.73883 | 2.647 | 592.7743 | 0.05094254 | 23501.54 | 0.05294254 | 19434.1875 | 5.73967 | 2.44225 | 331.7808 | 0.04913317 | 4233.743 | 0.05113317
19690.69531 | 5.74786 | 2.73875 | 340.1499 | 0.0515127 | 3420.567 | 0.0535127 | 357.6719 | 0.05022979 | 35509.69141 | 5.74738 | 2.65675 | 592.2059 | 0.05113019 | 23588.11 | 0.05313019 | 19437.38086 | 5.74816 | 2.44775 | 331.8353 | 0.04924381 | 4243.277 | 0.05124381
19692.94141 | 5.75629 | 2.74375 | 340.1887 | 0.05160674 | 3426.812 | 0.05360674 | 357.7447 | 0.05031923 | 35475.82422 | 5.75575 | 2.6665 | 591.641 | 0.05131783 | 23674.68 | 0.05331783 | 19443.06836 | 5.75659 | 2.45325 | 331.9324 | 0.04935446 | 4252.812 | 0.05135446
19696.13672 | 5.76484 | 2.74875 | 340.2439 | 0.05170079 | 3433.057 | 0.05370079 | 357.8348 | 0.05040865 | 35443.78125 | 5.76419 | 2.6755 | 591.1067 | 0.05149104 | 23754.58 | 0.05349104 | 19448.06641 | 5.76508 | 2.459 | 332.0177 | 0.04947014 | 4262.78 | 0.05147014
19703.81055 | 5.77327 | 2.75325 | 340.3765 | 0.05178543 | 3438.677 | 0.05378543 | 358.003 | 0.05048913 | 35412.28906 | 5.77274 | 2.685 | 590.5814 | 0.05167387 | 23838.93 | 0.05367387 | 19448.87695 | 5.77363 | 2.464 | 332.0316 | 0.04957073 | 4271.447 | 0.05157073
19705.13672 | 5.78176 | 2.7585 | 340.3994 | 0.05188418 | 3445.234 | 0.05388418 | 358.0607 | 0.05058301 | 35378.53125 | 5.78117 | 2.694 | 590.0185 | 0.05184708 | 23918.84 | 0.05384708 | 19452.2168 | 5.78206 | 2.469 | 332.0886 | 0.04967132 | 4280.115 | 0.05167132
19708.53711 | 5.79025 | 2.764 | 340.4581 | 0.05198762 | 3452.103 | 0.05398762 | 358.1577 | 0.05068135 | 35349.29297 | 5.7896 | 2.70275 | 589.5308 | 0.05201547 | 23996.52 | 0.05401547 | 19455.19531 | 5.79049 | 2.474 | 332.1394 | 0.04977191 | 4288.783 | 0.05177191
19712.39648 | 5.79868 | 2.76975 | 340.5248 | 0.05209577 | 3459.285 | 0.05409577 | 358.2647 | 0.05078415 | 35317.46094 | 5.79821 | 2.71225 | 589 | 0.0521983 | 24080.87 | 0.0541983 | 19457.88867 | 5.79892 | 2.47875 | 332.1854 | 0.04986747 | 4297.017 | 0.05186747
19716.32031 | 5.80717 | 2.77525 | 340.5926 | 0.05219922 | 3466.154 | 0.05419922 | 358.3712 | 0.05088247 | 35280.56641 | 5.80646 | 2.72175 | 588.3847 | 0.05238114 | 24165.22 | 0.05438114 | 19462.59961 | 5.80735 | 2.48375 | 332.2658 | 0.04996806 | 4305.685 | 0.05196806
19719.19336 | 5.81554 | 2.78075 | 340.6422 | 0.05230267 | 3473.023 | 0.05430267 | 358.4587 | 0.05098078 | 35250.69141 | 5.81495 | 2.73075 | 587.8864 | 0.05255434 | 24245.12 | 0.05455434 | 19468.08008 | 5.81596 | 2.48925 | 332.3594 | 0.05007871 | 4315.219 | 0.05207871
19725.01367 | 5.82409 | 2.78625 | 340.7427 | 0.05240612 | 3479.893 | 0.05440612 | 358.5997 | 0.05107909 | 35219.77344 | 5.82356 | 2.7395 | 587.3708 | 0.05272274 | 24322.81 | 0.05472274 | 19470.45117 | 5.82445 | 2.495 | 332.3999 | 0.05019439 | 4325.187 | 0.05219439
19728.3125 | 5.83264 | 2.79125 | 340.7997 | 0.05250016 | 3486.137 | 0.05450016 | 358.6918 | 0.05116844 | 35183.59766 | 5.83187 | 2.74825 | 586.7675 | 0.05289114 | 24400.5 | 0.05489114 | 19473.9668 | 5.83282 | 2.501 | 332.4599 | 0.0503151 | 4335.588 | 0.0523151
19731.48047 | 5.84107 | 2.796 | 340.8544 | 0.05258951 | 3492.07 | 0.05458951 | 358.7798 | 0.05125332 | 35151.15234 | 5.84042 | 2.75725 | 586.2264 | 0.05306435 | 24480.41 | 0.05506435 | 19476.11914 | 5.84125 | 2.5065 | 332.4966 | 0.05042575 | 4345.123 | 0.05242575
19733.83789 | 5.8495 | 2.80075 | 340.8952 | 0.05267885 | 3498.002 | 0.05467885 | 358.8531 | 0.0513382 | 35122.96875 | 5.84897 | 2.7665 | 585.7564 | 0.05324237 | 24562.53 | 0.05524237 | 19478.875 | 5.84974 | 2.512 | 332.5437 | 0.0505364 | 4354.657 | 0.0525364
19737.26367 | 5.858 | 2.8055 | 340.9543 | 0.05276819 | 3503.935 | 0.05476819 | 358.9459 | 0.05142307 | 35088.39844 | 5.85728 | 2.77625 | 585.1798 | 0.05343001 | 24649.1 | 0.05543001 | 19484.06055 | 5.85817 | 2.517 | 332.6322 | 0.05063699 | 4363.325 | 0.05263699
19742.30859 | 5.86637 | 2.81075 | 341.0415 | 0.05286694 | 3510.492 | 0.05486694 | 359.0713 | 0.05151686 | 35057.24219 | 5.86577 | 2.78625 | 584.6602 | 0.05362246 | 24737.88 | 0.05562246 | 19486.45117 | 5.86672 | 2.522 | 332.673 | 0.05073758 | 4371.993 | 0.05273758
19746.66406 | 5.87486 | 2.816 | 341.1167 | 0.05296568 | 3517.049 | 0.05496568 | 359.1842 | 0.05161064 | 35026.19531 | 5.87432 | 2.79625 | 584.1424 | 0.05381492 | 24826.67 | 0.05581492 | 19491.99219 | 5.87521 | 2.527 | 332.7676 | 0.05083817 | 4380.661 | 0.05283817
19751.19727 | 5.88347 | 2.82125 | 341.195 | 0.05306443 | 3523.606 | 0.05506443 | 359.3004 | 0.05170442 | 34990.92188 | 5.88263 | 2.80575 | 583.5542 | 0.05399775 | 24911.02 | 0.05599775 | 19495.0332 | 5.88364 | 2.53175 | 332.8196 | 0.05093373 | 4388.895 | 0.05293373
19754.87891 | 5.89184 | 2.82675 | 341.2586 | 0.05316788 | 3530.475 | 0.05516788 | 359.4026 | 0.05180265 | 34957.65625 | 5.89118 | 2.8155 | 582.9994 | 0.05418539 | 24997.58 | 0.05618539 | 19498.20312 | 5.89213 | 2.53675 | 332.8737 | 0.05103432 | 4397.563 | 0.05303432
19756.48242 | 5.90027 | 2.8325 | 341.2863 | 0.05327603 | 3537.657 | 0.05527603 | 359.4687 | 0.05190533 | 34928.50781 | 5.89961 | 2.8245 | 582.5133 | 0.0543586 | 25077.49 | 0.0563586 | 19502.05273 | 5.90051 | 2.54175 | 332.9394 | 0.05113491 | 4406.23 | 0.05313491
19761.7832 | 5.9087 | 2.83775 | 341.3779 | 0.05337478 | 3544.214 | 0.05537478 | 359.5989 | 0.05199908 | 34894.92969 | 5.9081 | 2.83375 | 581.9533 | 0.05453662 | 25159.62 | 0.05653662 | 19506.16602 | 5.909 | 2.54725 | 333.0096 | 0.05124556 | 4415.765 | 0.05324556
19766.20703 | 5.91719 | 2.84275 | 341.4543 | 0.05346882 | 3550.458 | 0.05546882 | 359.7115 | 0.05208836 | 34861.00391 | 5.91671 | 2.8435 | 581.3875 | 0.05472426 | 25246.18 | 0.05672426 | 19509.97852 | 5.91754 | 2.55275 | 333.0747 | 0.0513562 | 4425.299 | 0.0533562
19768.62109 | 5.92568 | 2.84775 | 341.496 | 0.05356286 | 3556.703 | 0.05556286 | 359.7875 | 0.05217762 | 34826.53906 | 5.92508 | 2.8535 | 580.8127 | 0.05491672 | 25334.97 | 0.05691672 | 19515.20508 | 5.92592 | 2.558 | 333.1639 | 0.05146182 | 4434.4 | 0.05346182
19773.09961 | 5.93417 | 2.85275 | 341.5734 | 0.05365691 | 3562.948 | 0.05565691 | 359.9012 | 0.05226688 | 34791.65625 | 5.93351 | 2.8635 | 580.231 | 0.05510917 | 25423.75 | 0.05710917 | 19517.91406 | 5.93441 | 2.5635 | 333.2102 | 0.05157247 | 4443.935 | 0.05357247
19777.83203 | 5.94266 | 2.85775 | 341.6551 | 0.05375095 | 3569.193 | 0.05575095 | 360.0194 | 0.05235613 | 34760.03516 | 5.942 | 2.8735 | 579.7036 | 0.05530162 | 25512.54 | 0.05730162 | 19522.64062 | 5.9429 | 2.56875 | 333.2909 | 0.05167809 | 4453.036 | 0.05367809
19780.25781 | 5.95109 | 2.863 | 341.6971 | 0.0538497 | 3575.75 | 0.0558497 | 360.0973 | 0.05244984 | 34725.84375 | 5.95043 | 2.88275 | 579.1334 | 0.05547964 | 25594.66 | 0.05747964 | 19525.89453 | 5.95139 | 2.57375 | 333.3464 | 0.05177868 | 4461.704 | 0.05377868
19782.32617 | 5.95952 | 2.86825 | 341.7328 | 0.05394844 | 3582.307 | 0.05594844 | 360.1687 | 0.05254354 | 34694.17969 | 5.95898 | 2.892 | 578.6053 | 0.05565766 | 25676.79 | 0.05765766 | 19525.72852 | 5.95982 | 2.57825 | 333.3436 | 0.05186921 | 4469.505 | 0.05386921
19786.45117 | 5.96807 | 2.8735 | 341.804 | 0.05404719 | 3588.864 | 0.05604719 | 360.2776 | 0.05263722 | 34663.30078 | 5.96759 | 2.90125 | 578.0903 | 0.05583568 | 25758.92 | 0.05783568 | 19528.86523 | 5.96831 | 2.5835 | 333.3971 | 0.05197483 | 4478.606 | 0.05397483
19790.05273 | 5.97662 | 2.87925 | 341.8663 | 0.05415534 | 3596.045 | 0.05615534 | 360.3801 | 0.05273982 | 34623.85938 | 5.97584 | 2.9105 | 577.4326 | 0.0560137 | 25841.04 | 0.0580137 | 19534.6875 | 5.97674 | 2.58875 | 333.4965 | 0.05208045 | 4487.707 | 0.05408045
19793.96289 | 5.98499 | 2.88475 | 341.9338 | 0.05425879 | 3602.914 | 0.05625879 | 360.4867 | 0.05283795 | 34589.98047 | 5.98433 | 2.92025 | 576.8676 | 0.05620135 | 25927.61 | 0.05820135 | 19537.95117 | 5.98529 | 2.594 | 333.5522 | 0.05218607 | 4496.808 | 0.05418607
19798.28125 | 5.99342 | 2.88975 | 342.0084 | 0.05435283 | 3609.159 | 0.05635283 | 360.5975 | 0.05292715 | 34558.69141 | 5.99276 | 2.93 | 576.3457 | 0.05638899 | 26014.18 | 0.05838899 | 19540.04492 | 5.99366 | 2.59975 | 333.588 | 0.05230175 | 4506.776 | 0.05430175
19802.29102 | 6.00197 | 2.89475 | 342.0777 | 0.05444688 | 3615.404 | 0.05644688 | 360.7027 | 0.05301634 | 34525.17578 | 6.00119 | 2.94025 | 575.7868 | 0.05658625 | 26105.18 | 0.05858625 | 19543.80664 | 6.00215 | 2.60525 | 333.6522 | 0.0524124 | 4516.31 | 0.0544124
19805.24609 | 6.01034 | 2.89975 | 342.1287 | 0.05454092 | 3621.649 | 0.05654092 | 360.7887 | 0.05310553 | 34495.42578 | 6.0098 | 2.94925 | 575.2906 | 0.05675946 | 26185.09 | 0.05875946 | 19546.94727 | 6.01064 | 2.6105 | 333.7058 | 0.05251802 | 4525.411 | 0.05451802
19807.5 | 6.01883 | 2.9045 | 342.1677 | 0.05463027 | 3627.581 | 0.05663027 | 360.8604 | 0.05319025 | 34460.46875 | 6.01829 | 2.958 | 574.7077 | 0.05692786 | 26262.78 | 0.05892786 | 19549.0957 | 6.01907 | 2.6155 | 333.7425 | 0.05261861 | 4534.079 | 0.05461861
19810.37891 | 6.02732 | 2.90925 | 342.2174 | 0.05471961 | 3633.514 | 0.05671961 | 360.9434 | 0.05327496 | 34422.38281 | 6.02666 | 2.9665 | 574.0725 | 0.05709144 | 26338.24 | 0.05909144 | 19552.87109 | 6.02756 | 2.6205 | 333.807 | 0.0527192 | 4542.747 | 0.0547192
19814.21875 | 6.03569 | 2.9145 | 342.2837 | 0.05481835 | 3640.071 | 0.05681835 | 361.0471 | 0.05336858 | 34393.28125 | 6.03521 | 2.9755 | 573.5871 | 0.05726465 | 26418.15 | 0.05926465 | 19557.03516 | 6.03611 | 2.6255 | 333.878 | 0.05281979 | 4551.414 | 0.05481979
19820.82031 | 6.04424 | 2.91975 | 342.3978 | 0.0549171 | 3646.628 | 0.0569171 | 361.2012 | 0.05346219 | 34358.36328 | 6.04358 | 2.98525 | 573.0048 | 0.0574523 | 26504.72 | 0.0594523 | 19559.92188 | 6.0446 | 2.6305 | 333.9273 | 0.05292038 | 4560.082 | 0.05492038
19823.8418 | 6.05273 | 2.92525 | 342.45 | 0.05502055 | 3653.497 | 0.05702055 | 361.2917 | 0.05356024 | 34322.97656 | 6.05201 | 2.995 | 572.4147 | 0.05763994 | 26591.28 | 0.05963994 | 19562.4707 | 6.05297 | 2.6355 | 333.9708 | 0.05302097 | 4568.75 | 0.05502097
19827.26562 | 6.06116 | 2.93075 | 342.5091 | 0.055124 | 3660.366 | 0.057124 | 361.3896 | 0.05365829 | 34291.32812 | 6.06056 | 3.00475 | 571.8868 | 0.05782758 | 26677.85 | 0.05982758 | 19564.64258 | 6.06146 | 2.64075 | 334.0079 | 0.05312659 | 4577.851 | 0.05512659
19829.03906 | 6.06965 | 2.936 | 342.5397 | 0.05522274 | 3666.923 | 0.05722274 | 361.4557 | 0.05375188 | 34259.58594 | 6.06905 | 3.015 | 571.3575 | 0.05802485 | 26768.85 | 0.06002485 | 19568.01367 | 6.06983 | 2.64625 | 334.0655 | 0.05323724 | 4587.385 | 0.05523724
19832.98828 | 6.07808 | 2.941 | 342.608 | 0.05531679 | 3673.168 | 0.05731679 | 361.5599 | 0.05384099 | 34223.54297 | 6.07742 | 3.02375 | 570.7564 | 0.05819324 | 26846.54 | 0.06019324 | 19571.66797 | 6.07832 | 2.65175 | 334.1279 | 0.05334789 | 4596.92 | 0.05534789
19836.9375 | 6.08645 | 2.946 | 342.6762 | 0.05541083 | 3679.413 | 0.05741083 | 361.6641 | 0.05393011 | 34190.60938 | 6.08597 | 3.033 | 570.2071 | 0.05837126 | 26928.67 | 0.06037126 | 19577.53125 | 6.08687 | 2.657 | 334.228 | 0.0534535 | 4606.021 | 0.0554535
19842.5332 | 6.095 | 2.951 | 342.7728 | 0.05550488 | 3685.658 | 0.05750488 | 361.7984 | 0.05401921 | 34156.96094 | 6.0944 | 3.04225 | 569.646 | 0.05854928 | 27010.79 | 0.06054928 | 19580.50195 | 6.09536 | 2.6625 | 334.2787 | 0.05356415 | 4615.555 | 0.05556415
19846.96289 | 6.10355 | 2.956 | 342.8494 | 0.05559892 | 3691.902 | 0.05759892 | 361.9114 | 0.0541083 | 34121.94922 | 6.10289 | 3.05125 | 569.0621 | 0.05872249 | 27090.7 | 0.06072249 | 19583.68945 | 6.10379 | 2.66775 | 334.3331 | 0.05366977 | 4624.657 | 0.05566977
19849.50391 | 6.11198 | 2.96075 | 342.8933 | 0.05568826 | 3697.835 | 0.05768826 | 361.9884 | 0.05419294 | 34088.15625 | 6.11138 | 3.061 | 568.4985 | 0.05891013 | 27177.27 | 0.06091013 | 19587.24805 | 6.11216 | 2.67275 | 334.3938 | 0.05377036 | 4633.324 | 0.05577036
19850.63281 | 6.12047 | 2.96575 | 342.9128 | 0.05578231 | 3704.08 | 0.05778231 | 362.0412 | 0.05428201 | 34051.53906 | 6.11975 | 3.071 | 567.8878 | 0.05910259 | 27266.05 | 0.06110259 | 19592.63477 | 6.12065 | 2.678 | 334.4858 | 0.05387598 | 4642.425 | 0.05587598
19855.91406 | 6.12884 | 2.9715 | 343.004 | 0.05589046 | 3711.261 | 0.05789046 | 362.1746 | 0.05438445 | 34021.58594 | 6.1283 | 3.0815 | 567.3883 | 0.05930466 | 27359.28 | 0.06130466 | 19595.04297 | 6.12914 | 2.683 | 334.5269 | 0.05397657 | 4651.093 | 0.05597657
19859.96289 | 6.13733 | 2.97725 | 343.0739 | 0.05599861 | 3718.443 | 0.05799861 | 362.2856 | 0.05448687 | 33985.58984 | 6.13679 | 3.09125 | 566.788 | 0.05949231 | 27445.84 | 0.06149231 | 19599.57812 | 6.13763 | 2.68825 | 334.6043 | 0.05408219 | 4660.194 | 0.05608219
19862.71484 | 6.14582 | 2.98275 | 343.1215 | 0.05610206 | 3725.312 | 0.05810206 | 362.3713 | 0.05458483 | 33948.39844 | 6.14516 | 3.10075 | 566.1677 | 0.05967514 | 27530.19 | 0.06167514 | 19604.51367 | 6.14612 | 2.69325 | 334.6886 | 0.05418278 | 4668.862 | 0.05618278
19867.02344 | 6.15425 | 2.98825 | 343.1959 | 0.05620551 | 3732.181 | 0.05820551 | 362.4854 | 0.05468277 | 33914.72266 | 6.15371 | 3.10975 | 565.6061 | 0.05984835 | 27610.1 | 0.06184835 | 19605.91797 | 6.15461 | 2.69875 | 334.7126 | 0.05429343 | 4678.396 | 0.05629343
19870.60742 | 6.1628 | 2.9935 | 343.2578 | 0.05630425 | 3738.738 | 0.05830425 | 362.5847 | 0.05477626 | 33880.3125 | 6.16208 | 3.11875 | 565.0322 | 0.06002155 | 27690 | 0.06202155 | 19607.39453 | 6.16298 | 2.704 | 334.7378 | 0.05439905 | 4687.497 | 0.05639905
19873.29883 | 6.17123 | 2.99825 | 343.3043 | 0.05639359 | 3744.67 | 0.05839359 | 362.6645 | 0.05486084 | 33844.01953 | 6.17052 | 3.12875 | 564.4269 | 0.06021401 | 27778.79 | 0.06221401 | 19610.63672 | 6.17147 | 2.70925 | 334.7931 | 0.05450467 | 4696.599 | 0.05650467
19877.93555 | 6.17966 | 3.003 | 343.3844 | 0.05648294 | 3750.603 | 0.05848294 | 362.7798 | 0.05494541 | 33809.30859 | 6.17918 | 3.13875 | 563.8481 | 0.06040646 | 27867.58 | 0.06240646 | 19614.07812 | 6.18008 | 2.7145 | 334.8519 | 0.05461029 | 4705.7 | 0.05661029
19880.80273 | 6.18815 | 3.00775 | 343.4339 | 0.05657228 | 3756.536 | 0.05857228 | 362.8628 | 0.05502997 | 33773.41016 | 6.18761 | 3.14875 | 563.2494 | 0.06059892 | 27956.36 | 0.06259892 | 19617.4375 | 6.18845 | 2.72 | 334.9092 | 0.05472094 | 4715.234 | 0.05672094
19884.01367 | 6.1967 | 3.01275 | 343.4894 | 0.05666632 | 3762.78 | 0.05866632 | 362.9537 | 0.05511897 | 33737.09766 | 6.19598 | 3.15875 | 562.6438 | 0.06079137 | 28045.15 | 0.06279137 | 19620.71875 | 6.19694 | 2.72525 | 334.9653 | 0.05482656 | 4724.335 | 0.05682656
19887.46094 | 6.20513 | 3.0185 | 343.5489 | 0.05677447 | 3769.962 | 0.05877447 | 363.0538 | 0.05522132 | 33702.90234 | 6.20454 | 3.16775 | 562.0735 | 0.06096458 | 28125.05 | 0.06296458 | 19624.38281 | 6.20543 | 2.7305 | 335.0278 | 0.05493218 | 4733.436 | 0.05693218
19890.59961 | 6.21362 | 3.02425 | 343.6032 | 0.05688262 | 3777.143 | 0.05888262 | 363.1482 | 0.05532365 | 33668.0625 | 6.21285 | 3.17675 | 561.4925 | 0.06113779 | 28204.96 | 0.06313779 | 19627.06641 | 6.2138 | 2.7355 | 335.0736 | 0.05503277 | 4742.104 | 0.05703277
19893.19922 | 6.22205 | 3.03025 | 343.6481 | 0.05699548 | 3784.637 | 0.05899548 | 363.2345 | 0.05543043 | 33634.65234 | 6.22128 | 3.18625 | 560.9353 | 0.06132062 | 28289.31 | 0.06332062 | 19629.03125 | 6.22235 | 2.74025 | 335.1072 | 0.05512833 | 4750.338 | 0.05712833
19897.17773 | 6.23048 | 3.03525 | 343.7168 | 0.05708952 | 3790.882 | 0.05908952 | 363.3394 | 0.0555194 | 33600.67188 | 6.22995 | 3.1955 | 560.3686 | 0.06149864 | 28371.43 | 0.06349864 | 19630.30469 | 6.23078 | 2.74575 | 335.1289 | 0.05523898 | 4759.873 | 0.05723898
19900.70312 | 6.23909 | 3.0405 | 343.7777 | 0.05718827 | 3797.439 | 0.05918827 | 363.4378 | 0.05561281 | 33564.69922 | 6.23838 | 3.20525 | 559.7686 | 0.06168628 | 28458 | 0.06368628 | 19633.27734 | 6.23915 | 2.751 | 335.1797 | 0.0553446 | 4768.974 | 0.0573446
19904.29492 | 6.24746 | 3.04525 | 343.8398 | 0.05727761 | 3803.371 | 0.05927761 | 363.5341 | 0.05569731 | 33527.87109 | 6.24687 | 3.215 | 559.1544 | 0.06187392 | 28544.57 | 0.06387392 | 19638.75391 | 6.24776 | 2.75625 | 335.2732 | 0.05545022 | 4778.075 | 0.05745022
19906.96289 | 6.25589 | 3.04975 | 343.8858 | 0.05736225 | 3808.992 | 0.05936225 | 363.6119 | 0.05577736 | 33490.72266 | 6.2553 | 3.2245 | 558.5349 | 0.06205675 | 28628.91 | 0.06405675 | 19641.5957 | 6.25619 | 2.7615 | 335.3217 | 0.05555583 | 4787.176 | 0.05755583
19910.45898 | 6.26438 | 3.05425 | 343.9462 | 0.05744689 | 3814.612 | 0.05944689 | 363.7049 | 0.05585741 | 33457.08984 | 6.26367 | 3.23375 | 557.974 | 0.06223477 | 28711.04 | 0.06423477 | 19645.52344 | 6.26468 | 2.76675 | 335.3887 | 0.05566145 | 4796.277 | 0.05766145
19915.35352 | 6.27281 | 3.0595 | 344.0308 | 0.05754563 | 3821.169 | 0.05954563 | 363.8283 | 0.05595078 | 33424.33984 | 6.27222 | 3.243 | 557.4278 | 0.06241279 | 28793.17 | 0.06441279 | 19647.08594 | 6.27311 | 2.7715 | 335.4154 | 0.05575701 | 4804.512 | 0.05775701
19921.34766 | 6.28136 | 3.06475 | 344.1343 | 0.05764438 | 3827.726 | 0.05964438 | 363.9717 | 0.05604415 | 33387.82422 | 6.28071 | 3.25225 | 556.8188 | 0.06259081 | 28875.29 | 0.06459081 | 19649.375 | 6.28154 | 2.77675 | 335.4545 | 0.05586263 | 4813.613 | 0.05786263
19921.42383 | 6.28985 | 3.07025 | 344.1356 | 0.05774783 | 3834.595 | 0.05974783 | 364.0087 | 0.05614196 | 33352.09766 | 6.28914 | 3.261 | 556.223 | 0.06275921 | 28952.98 | 0.06475921 | 19652.79688 | 6.28991 | 2.78175 | 335.5129 | 0.05596322 | 4822.28 | 0.05796322
19924.42969 | 6.29816 | 3.0755 | 344.1876 | 0.05784658 | 3841.152 | 0.05984658 | 364.0976 | 0.05623531 | 33315.125 | 6.29769 | 3.2705 | 555.6064 | 0.06294204 | 29037.33 | 0.06494204 | 19657.8418 | 6.29846 | 2.787 | 335.599 | 0.05606884 | 4831.381 | 0.05806884
19928.54883 | 6.30666 | 3.0815 | 344.2587 | 0.05795943 | 3848.646 | 0.05995943 | 364.2118 | 0.05634199 | 33278.875 | 6.30606 | 3.28025 | 555.0019 | 0.06312969 | 29123.89 | 0.06512969 | 19662.61133 | 6.30695 | 2.792 | 335.6804 | 0.05616943 | 4840.049 | 0.05816943
19933.23047 | 6.31515 | 3.087 | 344.3396 | 0.05806288 | 3855.515 | 0.06006288 | 364.333 | 0.05643976 | 33246.65234 | 6.31449 | 3.29 | 554.4645 | 0.06331733 | 29210.46 | 0.06531733 | 19667.5293 | 6.3155 | 2.79725 | 335.7644 | 0.05627505 | 4849.15 | 0.05827505
19937.44922 | 6.32364 | 3.092 | 344.4125 | 0.05815692 | 3861.76 | 0.06015692 | 364.4424 | 0.05652864 | 33210.48438 | 6.32304 | 3.2995 | 553.8613 | 0.06350016 | 29294.8 | 0.06550016 | 19667.79688 | 6.32393 | 2.8025 | 335.769 | 0.05638067 | 4858.251 | 0.05838067
19940.70117 | 6.33219 | 3.097 | 344.4687 | 0.05825097 | 3868.005 | 0.06025097 | 364.5343 | 0.05661751 | 33172.83203 | 6.33141 | 3.30875 | 553.2333 | 0.06367818 | 29376.93 | 0.06567818 | 19670.54102 | 6.3323 | 2.808 | 335.8158 | 0.05649132 | 4867.786 | 0.05849132
19941.29492 | 6.34056 | 3.10175 | 344.4789 | 0.05834031 | 3873.937 | 0.06034031 | 364.5759 | 0.05670193 | 33136.11719 | 6.3399 | 3.31825 | 552.621 | 0.06386101 | 29461.28 | 0.06586101 | 19675.21289 | 6.3408 | 2.8135 | 335.8956 | 0.05660197 | 4877.32 | 0.05860197
19946.53906 | 6.34899 | 3.10675 | 344.5695 | 0.05843435 | 3880.182 | 0.06043435 | 364.7042 | 0.05679079 | 33102.74609 | 6.34845 | 3.328 | 552.0645 | 0.06404865 | 29547.84 | 0.06604865 | 19678.72852 | 6.34929 | 2.81875 | 335.9556 | 0.05670759 | 4886.421 | 0.05870759
19950.54102 | 6.35742 | 3.112 | 344.6386 | 0.0585331 | 3886.739 | 0.0605331 | 364.8114 | 0.05688408 | 33062.94141 | 6.35682 | 3.33725 | 551.4007 | 0.06422667 | 29629.97 | 0.06622667 | 19682.71484 | 6.35778 | 2.82425 | 336.0237 | 0.05681824 | 4895.956 | 0.05881824
19954.7207 | 6.36585 | 3.1175 | 344.7108 | 0.05863655 | 3893.608 | 0.06063655 | 364.9235 | 0.0569818 | 33024.39844 | 6.36537 | 3.347 | 550.7579 | 0.06441431 | 29716.54 | 0.06641431 | 19686.44336 | 6.36633 | 2.8295 | 336.0873 | 0.05692386 | 4905.057 | 0.05892386
19958.29492 | 6.3744 | 3.12325 | 344.7726 | 0.0587447 | 3900.79 | 0.0607447 | 365.0261 | 0.05708396 | 32988.59375 | 6.37392 | 3.357 | 550.1607 | 0.06460677 | 29805.32 | 0.06660677 | 19688.01172 | 6.37476 | 2.835 | 336.1141 | 0.05703451 | 4914.591 | 0.05903451
19962.42969 | 6.38301 | 3.12875 | 344.844 | 0.05884815 | 3907.659 | 0.06084815 | 365.1374 | 0.05718166 | 32948.51953 | 6.38223 | 3.3665 | 549.4924 | 0.0647896 | 29889.67 | 0.0667896 | 19691.36719 | 6.38313 | 2.8405 | 336.1714 | 0.05714516 | 4924.126 | 0.05914516
19962.88672 | 6.39138 | 3.13425 | 344.8519 | 0.0589516 | 3914.528 | 0.0609516 | 365.1815 | 0.05727936 | 32913.59375 | 6.39066 | 3.3755 | 548.91 | 0.06496281 | 29969.57 | 0.06696281 | 19693.55273 | 6.39162 | 2.8455 | 336.2087 | 0.05724575 | 4932.794 | 0.05924575
19966.79102 | 6.39981 | 3.13975 | 344.9193 | 0.05905504 | 3921.397 | 0.06105504 | 365.2886 | 0.05737704 | 32880.41797 | 6.39927 | 3.3845 | 548.3567 | 0.06513602 | 30049.48 | 0.06713602 | 19695.94727 | 6.40011 | 2.851 | 336.2496 | 0.0573564 | 4942.328 | 0.0593564
19971.35938 | 6.4083 | 3.14475 | 344.9983 | 0.05914909 | 3927.642 | 0.06114909 | 365.4046 | 0.05746584 | 32843.64062 | 6.40764 | 3.3935 | 547.7433 | 0.06530923 | 30129.39 | 0.06730923 | 19698.79492 | 6.4086 | 2.85675 | 336.2982 | 0.05747207 | 4952.296 | 0.05947207
19974.99609 | 6.41673 | 3.1495 | 345.0611 | 0.05923843 | 3933.574 | 0.06123843 | 365.502 | 0.05755019 | 32802.96484 | 6.41613 | 3.403 | 547.065 | 0.06549206 | 30213.73 | 0.06749206 | 19700.07617 | 6.41715 | 2.8625 | 336.32 | 0.05758775 | 4962.264 | 0.05958775
19975.86133 | 6.42522 | 3.154 | 345.076 | 0.05932307 | 3939.195 | 0.06132307 | 365.547 | 0.05763009 | 32767.85938 | 6.42462 | 3.41275 | 546.4795 | 0.0656797 | 30300.3 | 0.0676797 | 19701.91992 | 6.42552 | 2.868 | 336.3515 | 0.0576984 | 4971.798 | 0.0596984
19980.22852 | 6.43377 | 3.159 | 345.1515 | 0.05941711 | 3945.44 | 0.06141711 | 365.6594 | 0.05771886 | 32728.44922 | 6.43299 | 3.42275 | 545.8222 | 0.06587215 | 30389.09 | 0.06787215 | 19705.50977 | 6.43395 | 2.87375 | 336.4128 | 0.05781408 | 4981.766 | 0.05981408
19983.88086 | 6.44214 | 3.16425 | 345.2146 | 0.05951586 | 3951.997 | 0.06151586 | 365.7603 | 0.05781207 | 32693.7832 | 6.44154 | 3.433 | 545.2441 | 0.06606942 | 30480.09 | 0.06806942 | 19708.27148 | 6.4425 | 2.87925 | 336.46 | 0.05792473 | 4991.301 | 0.05992473
19987.29492 | 6.45063 | 3.1695 | 345.2735 | 0.05961461 | 3958.554 | 0.06161461 | 365.8569 | 0.05790526 | 32658.15625 | 6.44997 | 3.44275 | 544.6499 | 0.06625706 | 30566.66 | 0.06825706 | 19711.25781 | 6.45093 | 2.8845 | 336.5109 | 0.05803035 | 5000.402 | 0.06003035
19991.14844 | 6.45912 | 3.17525 | 345.3401 | 0.05972276 | 3965.735 | 0.06172276 | 365.9648 | 0.05800732 | 32619.6582 | 6.45846 | 3.45225 | 544.0079 | 0.06643989 | 30651 | 0.06843989 | 19714.16406 | 6.45942 | 2.88925 | 336.5606 | 0.05812591 | 5008.636 | 0.06012591
19996.76172 | 6.46755 | 3.1805 | 345.4371 | 0.0598215 | 3972.292 | 0.0618215 | 366.1016 | 0.0581005 | 32581.07227 | 6.46701 | 3.461 | 543.3644 | 0.06660829 | 30728.69 | 0.06860829 | 19716.30273 | 6.46791 | 2.895 | 336.5971 | 0.05824159 | 5018.604 | 0.06024159
19996.16992 | 6.47604 | 3.18575 | 345.4269 | 0.05992025 | 3978.849 | 0.06192025 | 366.1249 | 0.05819367 | 32544.1875 | 6.47532 | 3.47 | 542.7493 | 0.0667815 | 30808.6 | 0.0687815 | 19719.99219 | 6.47628 | 2.90025 | 336.6601 | 0.05834721 | 5027.705 | 0.06034721
19999.38477 | 6.48453 | 3.191 | 345.4824 | 0.060019 | 3985.406 | 0.062019 | 366.2179 | 0.05828683 | 32508.68359 | 6.48375 | 3.47925 | 542.1571 | 0.06695952 | 30890.72 | 0.06895952 | 19726.16406 | 6.48483 | 2.90525 | 336.7654 | 0.0584478 | 5036.373 | 0.0604478
20004.6582 | 6.49296 | 3.19575 | 345.5735 | 0.06010834 | 3991.339 | 0.06210834 | 366.3453 | 0.05837111 | 32474.08789 | 6.49236 | 3.489 | 541.5802 | 0.06714716 | 30977.29 | 0.06914716 | 19726.28711 | 6.49332 | 2.9105 | 336.7675 | 0.05855342 | 5045.474 | 0.06055342
20008.33008 | 6.50151 | 3.20025 | 345.6369 | 0.06019298 | 3996.959 | 0.06219298 | 366.4418 | 0.05845095 | 32436.5625 | 6.50079 | 3.4985 | 540.9544 | 0.06732999 | 31061.64 | 0.06932999 | 19728.75391 | 6.50169 | 2.916 | 336.8096 | 0.05866406 | 5055.008 | 0.06066406
20011.34961 | 6.50994 | 3.205 | 345.6891 | 0.06028232 | 4002.891 | 0.06228232 | 366.528 | 0.05853521 | 32395.97461 | 6.50934 | 3.50825 | 540.2775 | 0.06751763 | 31148.2 | 0.06951763 | 19731.36719 | 6.51018 | 2.921 | 336.8542 | 0.05876465 | 5063.676 | 0.06076465
20015.04102 | 6.51831 | 3.21 | 345.7529 | 0.06037636 | 4009.136 | 0.06237636 | 366.6282 | 0.05862391 | 32358.32422 | 6.51783 | 3.51775 | 539.6496 | 0.06770046 | 31232.55 | 0.06970046 | 19736.5957 | 6.51861 | 2.92575 | 336.9435 | 0.05886022 | 5071.91 | 0.06086022
20019.58203 | 6.52686 | 3.2155 | 345.8313 | 0.06047981 | 4016.005 | 0.06247981 | 366.7471 | 0.05872146 | 32320.37695 | 6.52614 | 3.527 | 539.0167 | 0.06787848 | 31314.68 | 0.06987848 | 19741.09375 | 6.5271 | 2.931 | 337.0203 | 0.05896583 | 5081.011 | 0.06096583
20022.20508 | 6.53523 | 3.2205 | 345.8766 | 0.06057386 | 4022.25 | 0.06257386 | 366.8277 | 0.05881014 | 32283.53516 | 6.53463 | 3.536 | 538.4023 | 0.06805169 | 31394.58 | 0.07005169 | 19743.27148 | 6.53565 | 2.9355 | 337.0575 | 0.05905637 | 5088.812 | 0.06105637
20026.10938 | 6.54372 | 3.22625 | 345.9441 | 0.06068201 | 4029.432 | 0.06268201 | 366.9366 | 0.05891211 | 32246.36914 | 6.54318 | 3.54525 | 537.7824 | 0.06822971 | 31476.71 | 0.07022971 | 19745.47461 | 6.54408 | 2.9405 | 337.0951 | 0.05915696 | 5097.48 | 0.06115696
20030.08398 | 6.55233 | 3.23175 | 346.0127 | 0.06078546 | 4036.301 | 0.06278546 | 367.0453 | 0.05900963 | 32205.52734 | 6.55155 | 3.555 | 537.1013 | 0.06841736 | 31563.28 | 0.07041736 | 19748.88477 | 6.55245 | 2.94575 | 337.1533 | 0.05926258 | 5106.581 | 0.06126258
20032.28906 | 6.5607 | 3.23725 | 346.0508 | 0.06088891 | 4043.17 | 0.06288891 | 367.1215 | 0.05910715 | 32166.70508 | 6.56016 | 3.565 | 536.4539 | 0.06860981 | 31652.06 | 0.07060981 | 19753.12891 | 6.56094 | 2.951 | 337.2258 | 0.05936819 | 5115.682 | 0.06136819
20034.4043 | 6.56913 | 3.242 | 346.0873 | 0.06097825 | 4049.103 | 0.06297825 | 367.1911 | 0.05919136 | 32127.37695 | 6.56859 | 3.57475 | 535.798 | 0.06879745 | 31738.63 | 0.07079745 | 19756.98242 | 6.56931 | 2.95575 | 337.2916 | 0.05946375 | 5123.917 | 0.06146375
20040.02539 | 6.57762 | 3.247 | 346.1844 | 0.06107229 | 4055.347 | 0.06307229 | 367.3267 | 0.05927999 | 32088.2168 | 6.57696 | 3.58425 | 535.1449 | 0.06898028 | 31822.97 | 0.07098028 | 19761.06055 | 6.57786 | 2.96125 | 337.3612 | 0.0595744 | 5133.451 | 0.0615744
20044.80469 | 6.58605 | 3.252 | 346.267 | 0.06116634 | 4061.592 | 0.06316634 | 367.4469 | 0.05936862 | 32050.09961 | 6.58557 | 3.59375 | 534.5092 | 0.06916311 | 31907.32 | 0.07116311 | 19765.33984 | 6.58647 | 2.96625 | 337.4342 | 0.05967499 | 5142.119 | 0.06167499
20046.49219 | 6.5946 | 3.25725 | 346.2962 | 0.06126508 | 4068.149 | 0.06326508 | 367.512 | 0.05946167 | 32009.77539 | 6.59388 | 3.6025 | 533.8367 | 0.06933151 | 31985.01 | 0.07133151 | 19765.11719 | 6.59484 | 2.97125 | 337.4304 | 0.05977558 | 5150.787 | 0.06177558
20049.85742 | 6.60309 | 3.26225 | 346.3543 | 0.06135913 | 4074.394 | 0.06335913 | 367.6063 | 0.05955028 | 31970.67383 | 6.60237 | 3.6115 | 533.1846 | 0.06950472 | 32064.91 | 0.07150472 | 19766.38867 | 6.60327 | 2.97625 | 337.4521 | 0.05987617 | 5159.454 | 0.06187617
20050.72461 | 6.61152 | 3.2675 | 346.3693 | 0.06145787 | 4080.951 | 0.06345787 | 367.6564 | 0.05964331 | 31929.32031 | 6.61092 | 3.62125 | 532.4949 | 0.06969236 | 32151.48 | 0.07169236 | 19769.43555 | 6.61176 | 2.98125 | 337.5042 | 0.05997676 | 5168.122 | 0.06197676
20054.29102 | 6.61995 | 3.273 | 346.4309 | 0.06156132 | 4087.82 | 0.06356132 | 367.7576 | 0.05974077 | 31890.26953 | 6.61929 | 3.63075 | 531.8437 | 0.06987519 | 32235.83 | 0.07187519 | 19772.69336 | 6.62019 | 2.9865 | 337.5598 | 0.06008238 | 5177.223 | 0.06208238
20058.53125 | 6.62838 | 3.2785 | 346.5041 | 0.06166477 | 4094.689 | 0.06366477 | 367.8712 | 0.05983821 | 31852.12891 | 6.62779 | 3.64075 | 531.2076 | 0.07006765 | 32324.61 | 0.07206765 | 19774.27734 | 6.62874 | 2.992 | 337.5868 | 0.06019303 | 5186.758 | 0.06219303
20063.55664 | 6.63681 | 3.2835 | 346.5909 | 0.06175881 | 4100.934 | 0.06375881 | 367.996 | 0.05992679 | 31811.9668 | 6.63633 | 3.65075 | 530.5378 | 0.0702601 | 32413.4 | 0.0722601 | 19776.01953 | 6.63723 | 2.99725 | 337.6166 | 0.06029865 | 5195.859 | 0.06229865
20066.57422 | 6.64542 | 3.2885 | 346.6431 | 0.06185286 | 4107.179 | 0.06385286 | 368.0839 | 0.06001536 | 31772.65234 | 6.6447 | 3.66 | 529.8821 | 0.07043812 | 32495.52 | 0.07243812 | 19779.49219 | 6.6456 | 3.0025 | 337.6758 | 0.06040427 | 5204.96 | 0.06240427
20068.91211 | 6.65385 | 3.29325 | 346.6835 | 0.0619422 | 4113.111 | 0.0639422 | 368.1578 | 0.0600995 | 31733.62109 | 6.6532 | 3.66875 | 529.2312 | 0.07060652 | 32573.21 | 0.07260652 | 19782.17773 | 6.65409 | 3.00775 | 337.7217 | 0.06050989 | 5214.061 | 0.06250989
20070.60938 | 6.66222 | 3.298 | 346.7128 | 0.06203154 | 4119.044 | 0.06403154 | 368.2199 | 0.06018362 | 31694.31055 | 6.66168 | 3.67775 | 528.5756 | 0.07077973 | 32653.12 | 0.07277973 | 19785.03711 | 6.66252 | 3.013 | 337.7705 | 0.06061551 | 5223.162 | 0.06261551
20074.44141 | 6.67071 | 3.30325 | 346.779 | 0.06213029 | 4125.601 | 0.06413029 | 368.3244 | 0.0602766 | 31655.38867 | 6.67012 | 3.6875 | 527.9265 | 0.07096737 | 32739.68 | 0.07296737 | 19789.96875 | 6.67101 | 3.01875 | 337.8547 | 0.06073119 | 5233.13 | 0.06273119
20079.08594 | 6.6792 | 3.30875 | 346.8592 | 0.06223374 | 4132.47 | 0.06423374 | 368.4455 | 0.06037399 | 31617.59375 | 6.67873 | 3.69725 | 527.2962 | 0.07115501 | 32826.25 | 0.07315501 | 19790.31641 | 6.67956 | 3.0245 | 337.8606 | 0.06084687 | 5243.098 | 0.06284687
20083.43164 | 6.68769 | 3.31375 | 346.9343 | 0.06232778 | 4138.715 | 0.06432778 | 368.5579 | 0.06046252 | 31576.17383 | 6.68716 | 3.7075 | 526.6054 | 0.07135228 | 32917.26 | 0.07335228 | 19792.375 | 6.68799 | 3.0295 | 337.8958 | 0.06094746 | 5251.765 | 0.06294746
20085.19531 | 6.69618 | 3.3185 | 346.9647 | 0.06241712 | 4144.647 | 0.06441712 | 368.6213 | 0.06054662 | 31531.67383 | 6.69547 | 3.7175 | 525.8633 | 0.07154473 | 33006.04 | 0.07354473 | 19795.20312 | 6.69642 | 3.03475 | 337.9441 | 0.06105308 | 5260.866 | 0.06305308
20087.73438 | 6.70455 | 3.32375 | 347.0086 | 0.06251587 | 4151.204 | 0.06451587 | 368.7021 | 0.06063956 | 31493.55078 | 6.70396 | 3.72775 | 525.2275 | 0.071742 | 33097.05 | 0.073742 | 19799.41211 | 6.70497 | 3.0405 | 338.0159 | 0.06116875 | 5270.834 | 0.06316875
20093.26172 | 6.7131 | 3.3295 | 347.1041 | 0.06262402 | 4158.386 | 0.06462402 | 368.8411 | 0.06074134 | 31456.66992 | 6.71245 | 3.7375 | 524.6124 | 0.07192964 | 33183.61 | 0.07392964 | 19801.54297 | 6.7134 | 3.04575 | 338.0523 | 0.06127437 | 5279.935 | 0.06327437
20096.5293 | 6.72159 | 3.335 | 347.1605 | 0.06272747 | 4165.255 | 0.06472747 | 368.937 | 0.06083869 | 31414.81641 | 6.72094 | 3.74675 | 523.9144 | 0.07210766 | 33265.74 | 0.07410766 | 19804.24414 | 6.72183 | 3.051 | 338.0984 | 0.06137999 | 5289.037 | 0.06337999
20099.05859 | 6.73003 | 3.34 | 347.2042 | 0.06282151 | 4171.5 | 0.06482151 | 369.0161 | 0.06092718 | 31374.29297 | 6.72955 | 3.7565 | 523.2386 | 0.0722953 | 33352.3 | 0.0742953 | 19807.64062 | 6.73038 | 3.05675 | 338.1564 | 0.06149567 | 5299.004 | 0.06349567
20102.43164 | 6.73851 | 3.34475 | 347.2625 | 0.06291086 | 4177.432 | 0.06491086 | 369.1091 | 0.06101123 | 31332.67969 | 6.73798 | 3.7665 | 522.5446 | 0.07248776 | 33441.09 | 0.07448776 | 19811.51172 | 6.73869 | 3.06225 | 338.2225 | 0.06160632 | 5308.539 | 0.06360632
20105.76953 | 6.74695 | 3.3495 | 347.3202 | 0.0630002 | 4183.365 | 0.0650002 | 369.2014 | 0.06109529 | 31289.56055 | 6.74635 | 3.777 | 521.8255 | 0.07268983 | 33534.32 | 0.07468983 | 19813.52344 | 6.74724 | 3.06775 | 338.2568 | 0.06171697 | 5318.073 | 0.06371697
20108.62891 | 6.75538 | 3.35425 | 347.3695 | 0.06308954 | 4189.297 | 0.06508954 | 369.2849 | 0.06117933 | 31249.58594 | 6.75484 | 3.78675 | 521.1588 | 0.07287747 | 33620.88 | 0.07487747 | 19818.30273 | 6.75579 | 3.07325 | 338.3384 | 0.06182762 | 5327.608 | 0.06382762
20112.71875 | 6.76393 | 3.3595 | 347.4402 | 0.06318829 | 4195.854 | 0.06518829 | 369.3943 | 0.06127221 | 31207.59961 | 6.76321 | 3.7965 | 520.4586 | 0.07306512 | 33707.45 | 0.07506512 | 19820.625 | 6.76422 | 3.0785 | 338.3781 | 0.06193324 | 5336.709 | 0.06393324
20116.29883 | 6.77242 | 3.36475 | 347.502 | 0.06328703 | 4202.411 | 0.06528703 | 369.4944 | 0.06136508 | 31167.80859 | 6.77176 | 3.8065 | 519.795 | 0.07325757 | 33796.23 | 0.07525757 | 19821.20117 | 6.77265 | 3.084 | 338.3879 | 0.06204389 | 5346.243 | 0.06404389
20118.65039 | 6.78085 | 3.37025 | 347.5427 | 0.06339048 | 4209.281 | 0.06539048 | 369.5736 | 0.06146237 | 31125.13477 | 6.78037 | 3.8155 | 519.0833 | 0.07343078 | 33876.14 | 0.07543078 | 19825.30469 | 6.78109 | 3.0895 | 338.458 | 0.06215454 | 5355.778 | 0.06415454
20121.80273 | 6.78934 | 3.37575 | 347.5971 | 0.06349393 | 4216.15 | 0.06549393 | 369.6674 | 0.06155965 | 31080.85742 | 6.78868 | 3.82475 | 518.3449 | 0.0736088 | 33958.27 | 0.0756088 | 19829.83789 | 6.78952 | 3.09525 | 338.5353 | 0.06227021 | 5365.746 | 0.06427021
20125.61133 | 6.79771 | 3.38125 | 347.6629 | 0.06359738 | 4223.019 | 0.06559738 | 369.7734 | 0.06165692 | 31039.82812 | 6.79711 | 3.8345 | 517.6606 | 0.07379644 | 34044.83 | 0.07579644 | 19832.28125 | 6.79807 | 3.101 | 338.5771 | 0.06238589 | 5375.714 | 0.06438589
20129.33203 | 6.80614 | 3.3865 | 347.7272 | 0.06369612 | 4229.576 | 0.06569612 | 369.8761 | 0.06174975 | 30998.5332 | 6.80566 | 3.84425 | 516.9719 | 0.07398408 | 34131.4 | 0.07598408 | 19834.27148 | 6.80656 | 3.10675 | 338.611 | 0.06250157 | 5385.681 | 0.06450157
20133.41602 | 6.81475 | 3.39175 | 347.7977 | 0.06379487 | 4236.133 | 0.06579487 | 369.9854 | 0.06184258 | 30955.55859 | 6.81397 | 3.8545 | 516.2552 | 0.07418135 | 34222.4 | 0.07618135 | 19835.67383 | 6.81499 | 3.1125 | 338.635 | 0.06261725 | 5395.649 | 0.06461725
20136.26758 | 6.82324 | 3.39625 | 347.847 | 0.06387951 | 4241.753 | 0.06587951 | 370.0673 | 0.06192214 | 30915.35938 | 6.82246 | 3.86425 | 515.5848 | 0.07436899 | 34308.97 | 0.07636899 | 19837.33789 | 6.82353 | 3.118 | 338.6634 | 0.0627279 | 5405.184 | 0.0647279
20135.95312 | 6.83167 | 3.401 | 347.8416 | 0.06396885 | 4247.686 | 0.06596885 | 370.0926 | 0.06200612 | 30873.49805 | 6.83101 | 3.8735 | 514.8867 | 0.07454701 | 34391.1 | 0.07654701 | 19839.08203 | 6.83185 | 3.12375 | 338.6932 | 0.06284358 | 5415.152 | 0.06484358
20138.49609 | 6.8401 | 3.40625 | 347.8855 | 0.0640676 | 4254.243 | 0.0660676 | 370.1737 | 0.06209892 | 30834.36133 | 6.8395 | 3.88225 | 514.234 | 0.07471541 | 34468.78 | 0.07671541 | 19843.23242 | 6.84028 | 3.129 | 338.764 | 0.0629492 | 5424.253 | 0.0649492
20143.63477 | 6.84853 | 3.4115 | 347.9743 | 0.06416635 | 4260.8 | 0.06616635 | 370.3025 | 0.06219172 | 30790.29297 | 6.84799 | 3.89125 | 513.499 | 0.07488862 | 34548.69 | 0.07688862 | 19846.33984 | 6.84895 | 3.134 | 338.8171 | 0.06304979 | 5432.92 | 0.06504979
20147.70117 | 6.85696 | 3.417 | 348.0445 | 0.06426979 | 4267.669 | 0.06626979 | 370.4133 | 0.06228892 | 30745.05664 | 6.85642 | 3.9005 | 512.7446 | 0.07506664 | 34630.82 | 0.07706664 | 19847.39648 | 6.85732 | 3.139 | 338.8351 | 0.06315038 | 5441.588 | 0.06515038
20150.95508 | 6.86557 | 3.422 | 348.1007 | 0.06436384 | 4273.914 | 0.06636384 | 370.5058 | 0.06237729 | 30704.05664 | 6.86485 | 3.9105 | 512.0608 | 0.07525909 | 34719.6 | 0.07725909 | 19847.80664 | 6.86575 | 3.1445 | 338.8421 | 0.06326103 | 5451.123 | 0.06526103
20154.875 | 6.87406 | 3.4275 | 348.1684 | 0.06446729 | 4280.783 | 0.06646729 | 370.6139 | 0.06247447 | 30660.24805 | 6.87334 | 3.921 | 511.3302 | 0.07546117 | 34812.83 | 0.07746117 | 19850.38867 | 6.87424 | 3.1495 | 338.8862 | 0.06336162 | 5459.79 | 0.06536162
20157.30664 | 6.88243 | 3.433 | 348.2104 | 0.06457074 | 4287.652 | 0.06657074 | 370.6946 | 0.06257165 | 30616.13477 | 6.88177 | 3.93075 | 510.5945 | 0.07564881 | 34899.39 | 0.07764881 | 19853.84766 | 6.88261 | 3.15475 | 338.9452 | 0.06346724 | 5468.891 | 0.06546724
20159.83008 | 6.89086 | 3.438 | 348.254 | 0.06466478 | 4293.897 | 0.06666478 | 370.7738 | 0.06265999 | 30576.87891 | 6.8902 | 3.94025 | 509.9399 | 0.07583164 | 34983.74 | 0.07783164 | 19858.02344 | 6.89116 | 3.16025 | 339.0165 | 0.06357788 | 5478.426 | 0.06557788
20163.7207 | 6.89929 | 3.44275 | 348.3212 | 0.06475412 | 4299.83 | 0.06675412 | 370.8765 | 0.0627439 | 30535.14648 | 6.89887 | 3.94925 | 509.2439 | 0.07600485 | 35063.65 | 0.07800485 | 19859.39062 | 6.89965 | 3.16575 | 339.0399 | 0.06368853 | 5487.96 | 0.06568853
20167.93555 | 6.90784 | 3.447 | 348.3941 | 0.06483406 | 4305.138 | 0.06683406 | 370.9819 | 0.06281897 | 30489.03125 | 6.90724 | 3.958 | 508.4748 | 0.07617325 | 35141.33 | 0.07817325 | 19862.37109 | 6.90808 | 3.171 | 339.0907 | 0.06379415 | 5497.062 | 0.06579415
20171.01562 | 6.91627 | 3.45175 | 348.4473 | 0.0649234 | 4311.07 | 0.0669234 | 371.0696 | 0.06290287 | 30444.97656 | 6.91567 | 3.96725 | 507.7401 | 0.07635127 | 35223.46 | 0.07835127 | 19866.4375 | 6.91663 | 3.176 | 339.1602 | 0.06389474 | 5505.729 | 0.06589474
20175.10742 | 6.92482 | 3.45675 | 348.5179 | 0.06501745 | 4317.315 | 0.06701745 | 371.1777 | 0.06299118 | 30401.67383 | 6.92416 | 3.97775 | 507.0179 | 0.07655334 | 35316.69 | 0.07855334 | 19868.72852 | 6.925 | 3.18125 | 339.1993 | 0.06400036 | 5514.83 | 0.06600036
20175.88672 | 6.93331 | 3.46175 | 348.5314 | 0.06511149 | 4323.56 | 0.06711149 | 371.2248 | 0.06307948 | 30359.66211 | 6.93253 | 3.98825 | 506.3173 | 0.07675542 | 35409.91 | 0.07875542 | 19871.14453 | 6.93349 | 3.18625 | 339.2405 | 0.06410095 | 5523.498 | 0.06610095
20180.1875 | 6.94168 | 3.46675 | 348.6057 | 0.06520553 | 4329.805 | 0.06720553 | 371.3367 | 0.06316777 | 30315.69336 | 6.94102 | 3.9985 | 505.584 | 0.07695269 | 35500.92 | 0.07895269 | 19874.02539 | 6.94198 | 3.19125 | 339.2897 | 0.06420154 | 5532.166 | 0.06620154
20183.62109 | 6.95017 | 3.47225 | 348.665 | 0.06530898 | 4336.674 | 0.06730898 | 371.436 | 0.06326488 | 30274.46289 | 6.94963 | 4.00875 | 504.8964 | 0.07714995 | 35591.92 | 0.07914995 | 19876.65625 | 6.95047 | 3.19675 | 339.3346 | 0.06431219 | 5541.7 | 0.06631219
20186.09961 | 6.95866 | 3.47775 | 348.7078 | 0.06541243 | 4343.543 | 0.06741243 | 371.5177 | 0.06336198 | 30228.74023 | 6.95806 | 4.0185 | 504.1338 | 0.07733759 | 35678.49 | 0.07933759 | 19878.65039 | 6.95884 | 3.202 | 339.3687 | 0.06441781 | 5550.801 | 0.06641781
20191.01758 | 6.96703 | 3.483 | 348.7928 | 0.06551118 | 4350.1 | 0.06751118 | 371.6426 | 0.06345466 | 30180.51367 | 6.96649 | 4.028 | 503.3295 | 0.07752042 | 35762.83 | 0.07952042 | 19882.04688 | 6.96739 | 3.208 | 339.4267 | 0.06453852 | 5561.203 | 0.06653852
20193.09961 | 6.97552 | 3.48775 | 348.8288 | 0.06560052 | 4356.033 | 0.06760052 | 371.7121 | 0.06353851 | 30138.08789 | 6.97498 | 4.038 | 502.622 | 0.07771288 | 35851.62 | 0.07971288 | 19886.24609 | 6.97588 | 3.214 | 339.4983 | 0.06465923 | 5571.604 | 0.06665923
20197.58984 | 6.98401 | 3.49275 | 348.9063 | 0.06569456 | 4362.277 | 0.06769456 | 371.8276 | 0.06362676 | 30095.16016 | 6.98341 | 4.048 | 501.9061 | 0.07790533 | 35940.4 | 0.07990533 | 19888.4043 | 6.98437 | 3.2195 | 339.5352 | 0.06476988 | 5581.138 | 0.06676988
20201.92383 | 6.99244 | 3.4975 | 348.9812 | 0.06578391 | 4368.21 | 0.06778391 | 371.9385 | 0.06371059 | 30047.89648 | 6.99196 | 4.05825 | 501.1179 | 0.0781026 | 36031.41 | 0.0801026 | 19890.4375 | 6.9928 | 3.2255 | 339.5699 | 0.06489058 | 5591.54 | 0.06689058
20203.83984 | 7.00099 | 3.5025 | 349.0143 | 0.06587795 | 4374.455 | 0.06787795 | 372.0066 | 0.06379883 | 30003.58984 | 7.00045 | 4.06825 | 500.3789 | 0.07829505 | 36120.2 | 0.08029505 | 19892.72852 | 7.00117 | 3.23075 | 339.609 | 0.0649962 | 5600.641 | 0.0669962
20207.02734 | 7.00948 | 3.508 | 349.0693 | 0.0659814 | 4381.324 | 0.0679814 | 372.1014 | 0.06389588 | 29958.52734 | 7.00888 | 4.079 | 499.6274 | 0.07850194 | 36215.64 | 0.08050194 | 19897.76758 | 7.00966 | 3.23575 | 339.695 | 0.06509679 | 5609.308 | 0.06709679
20208.55273 | 7.01779 | 3.51375 | 349.0957 | 0.06608955 | 4388.505 | 0.06808955 | 372.1673 | 0.06399733 | 29909.90234 | 7.01731 | 4.08875 | 498.8165 | 0.07868958 | 36302.21 | 0.08068958 | 19899.95898 | 7.01821 | 3.24175 | 339.7325 | 0.0652175 | 5619.71 | 0.0672175
20211.25195 | 7.02628 | 3.51925 | 349.1423 | 0.066193 | 4395.375 | 0.068193 | 372.2531 | 0.06409436 | 29866.50977 | 7.02574 | 4.0985 | 498.0928 | 0.07887722 | 36388.77 | 0.08087722 | 19903.01367 | 7.0267 | 3.24725 | 339.7846 | 0.06532815 | 5629.244 | 0.06732815
20216.9668 | 7.03483 | 3.52475 | 349.241 | 0.06629645 | 4402.244 | 0.06829645 | 372.3945 | 0.06419138 | 29819.38086 | 7.03417 | 4.10775 | 497.3068 | 0.07905524 | 36470.9 | 0.08105524 | 19901.16016 | 7.03513 | 3.253 | 339.753 | 0.06544383 | 5639.212 | 0.06744383
20220.33398 | 7.04332 | 3.53025 | 349.2992 | 0.06639989 | 4409.113 | 0.06839989 | 372.4926 | 0.06428839 | 29772.06055 | 7.04272 | 4.117 | 496.5177 | 0.07923326 | 36553.03 | 0.08123326 | 19901.4375 | 7.04356 | 3.259 | 339.7577 | 0.06556454 | 5649.613 | 0.06756454
20221.23633 | 7.05181 | 3.5355 | 349.3148 | 0.06649864 | 4415.67 | 0.06849864 | 372.5438 | 0.06438098 | 29728.63281 | 7.05115 | 4.12725 | 495.7934 | 0.07943053 | 36644.03 | 0.08143053 | 19904.5918 | 7.05199 | 3.2645 | 339.8115 | 0.06567518 | 5659.148 | 0.06767518
20224.05273 | 7.06024 | 3.54 | 349.3635 | 0.06658328 | 4421.29 | 0.06858328 | 372.6252 | 0.06446034 | 29682.64258 | 7.05958 | 4.13725 | 495.0264 | 0.07962298 | 36732.82 | 0.08162298 | 19905.74414 | 7.06042 | 3.2705 | 339.8312 | 0.06579589 | 5669.549 | 0.06779589
20226.7793 | 7.06861 | 3.545 | 349.4106 | 0.06667733 | 4427.535 | 0.06867733 | 372.7083 | 0.06454851 | 29639.56641 | 7.06813 | 4.14725 | 494.308 | 0.07981544 | 36821.6 | 0.08181544 | 19909.11133 | 7.06897 | 3.2765 | 339.8887 | 0.0659166 | 5679.95 | 0.0679166
20231.3418 | 7.07716 | 3.55025 | 349.4894 | 0.06677607 | 4434.092 | 0.06877607 | 372.8269 | 0.06464108 | 29588.89258 | 7.07651 | 4.15675 | 493.4629 | 0.07999827 | 36905.95 | 0.08199827 | 19913.78906 | 7.07752 | 3.28175 | 339.9686 | 0.06602222 | 5689.051 | 0.06802222
20233.89258 | 7.08565 | 3.556 | 349.5334 | 0.06688422 | 4441.274 | 0.06888422 | 372.9117 | 0.06474246 | 29543.08008 | 7.08506 | 4.1665 | 492.6989 | 0.08018591 | 36992.51 | 0.08218591 | 19914.01367 | 7.08595 | 3.28675 | 339.9724 | 0.06612281 | 5697.719 | 0.06812281
20236.76172 | 7.09408 | 3.5615 | 349.583 | 0.06698767 | 4448.143 | 0.06898767 | 373.0007 | 0.06483942 | 29497.46289 | 7.09354 | 4.1755 | 491.9381 | 0.08035912 | 37072.42 | 0.08235912 | 19916.48438 | 7.09432 | 3.29225 | 340.0146 | 0.06623346 | 5707.253 | 0.06823346
20240.44336 | 7.10263 | 3.56675 | 349.6466 | 0.06708642 | 4454.7 | 0.06908642 | 373.1031 | 0.06493196 | 29450.21484 | 7.10192 | 4.18475 | 491.1501 | 0.08053714 | 37154.55 | 0.08253714 | 19918.25781 | 7.10275 | 3.29775 | 340.0448 | 0.06634411 | 5716.788 | 0.06834411
20243.41016 | 7.111 | 3.572 | 349.6978 | 0.06718516 | 4461.257 | 0.06918516 | 373.1924 | 0.06502449 | 29405.88867 | 7.11047 | 4.19475 | 490.4109 | 0.08072959 | 37243.33 | 0.08272959 | 19922.10547 | 7.1113 | 3.30325 | 340.1105 | 0.06645476 | 5726.322 | 0.06845476
20245.99219 | 7.11943 | 3.57675 | 349.7425 | 0.06727451 | 4467.189 | 0.06927451 | 373.2712 | 0.06510821 | 29360.5 | 7.11896 | 4.205 | 489.6539 | 0.08092686 | 37334.34 | 0.08292686 | 19925.24609 | 7.11979 | 3.30925 | 340.1642 | 0.06657547 | 5736.724 | 0.06857547
20251.41016 | 7.12798 | 3.58225 | 349.836 | 0.06737795 | 4474.058 | 0.06937795 | 373.4073 | 0.06520513 | 29313.27539 | 7.12733 | 4.215 | 488.8664 | 0.08111931 | 37423.12 | 0.08311931 | 19928.61719 | 7.12828 | 3.315 | 340.2217 | 0.06669114 | 5746.692 | 0.06869114
20254.03906 | 7.13641 | 3.58775 | 349.8815 | 0.0674814 | 4480.928 | 0.0694814 | 373.4919 | 0.06530204 | 29264.13086 | 7.13588 | 4.22525 | 488.0468 | 0.08131658 | 37514.13 | 0.08331658 | 19929.39453 | 7.13677 | 3.321 | 340.235 | 0.06681185 | 5757.093 | 0.06881185
20257.83008 | 7.14496 | 3.5925 | 349.9469 | 0.06757074 | 4486.86 | 0.06957074 | 373.5931 | 0.06538574 | 29216.97461 | 7.14425 | 4.23525 | 487.2603 | 0.08150903 | 37602.91 | 0.08350903 | 19931.21289 | 7.14514 | 3.32725 | 340.266 | 0.06693759 | 5767.927 | 0.06893759
20259.94727 | 7.15339 | 3.5975 | 349.9835 | 0.06766479 | 4493.105 | 0.06966479 | 373.6651 | 0.06547382 | 29168.84961 | 7.15268 | 4.245 | 486.4577 | 0.08169667 | 37689.48 | 0.08369667 | 19933.36328 | 7.15357 | 3.3325 | 340.3027 | 0.06704321 | 5777.029 | 0.06904321
20262.00586 | 7.16176 | 3.6025 | 350.0191 | 0.06775883 | 4499.35 | 0.06975883 | 373.736 | 0.0655619 | 29123.65234 | 7.16123 | 4.25475 | 485.704 | 0.08188432 | 37776.05 | 0.08388432 | 19935.37109 | 7.16212 | 3.33775 | 340.337 | 0.06714883 | 5786.13 | 0.06914883
20266.92773 | 7.17037 | 3.608 | 350.1041 | 0.06786228 | 4506.219 | 0.06986228 | 373.863 | 0.06565878 | 29075.9082 | 7.16972 | 4.26475 | 484.9077 | 0.08207677 | 37864.83 | 0.08407677 | 19938.82031 | 7.17049 | 3.34325 | 340.3959 | 0.06725948 | 5795.664 | 0.06925948
20270.06836 | 7.1788 | 3.6135 | 350.1584 | 0.06796573 | 4513.088 | 0.06996573 | 373.9571 | 0.06575565 | 29026.39844 | 7.17815 | 4.2755 | 484.082 | 0.08228366 | 37960.28 | 0.08428366 | 19941.75 | 7.17898 | 3.3485 | 340.4459 | 0.0673651 | 5804.765 | 0.0693651
20272.88281 | 7.18718 | 3.619 | 350.207 | 0.06806918 | 4519.957 | 0.07006918 | 374.0453 | 0.06585251 | 28975.75781 | 7.1867 | 4.286 | 483.2375 | 0.08248573 | 38053.5 | 0.08448573 | 19946.10352 | 7.18747 | 3.35425 | 340.5202 | 0.06748077 | 5814.733 | 0.06948077
20275.73438 | 7.19578 | 3.62475 | 350.2562 | 0.06817733 | 4527.139 | 0.07017733 | 374.1358 | 0.06595377 | 28926.40625 | 7.19501 | 4.29625 | 482.4144 | 0.082683 | 38144.51 | 0.084683 | 19949.52539 | 7.19596 | 3.36025 | 340.5786 | 0.06760148 | 5825.134 | 0.06960148
20278.0957 | 7.20416 | 3.63025 | 350.297 | 0.06828078 | 4534.008 | 0.07028078 | 374.2156 | 0.06605061 | 28877.85742 | 7.2035 | 4.306 | 481.6048 | 0.08287064 | 38231.07 | 0.08487064 | 19952.17383 | 7.20445 | 3.36625 | 340.6239 | 0.06772219 | 5835.536 | 0.06972219
20283.14844 | 7.21265 | 3.63575 | 350.3843 | 0.06838423 | 4540.877 | 0.07038423 | 374.3451 | 0.06614744 | 28831.52148 | 7.21205 | 4.3155 | 480.832 | 0.08305347 | 38315.42 | 0.08505347 | 19953.91602 | 7.21288 | 3.37175 | 340.6536 | 0.06783284 | 5845.07 | 0.06983284
20285.66016 | 7.22126 | 3.64075 | 350.4277 | 0.06847827 | 4547.122 | 0.07047827 | 374.4244 | 0.06623546 | 28781.54297 | 7.22048 | 4.325 | 479.9985 | 0.0832363 | 38399.77 | 0.0852363 | 19954.37695 | 7.22131 | 3.377 | 340.6615 | 0.06793846 | 5854.171 | 0.06993846
20288.47656 | 7.22957 | 3.646 | 350.4764 | 0.06857702 | 4553.679 | 0.07057702 | 374.511 | 0.06632787 | 28729.0625 | 7.22903 | 4.33525 | 479.1233 | 0.08343357 | 38490.77 | 0.08543357 | 19955.79102 | 7.22981 | 3.38225 | 340.6856 | 0.06804408 | 5863.272 | 0.07004408
20290.20312 | 7.238 | 3.65125 | 350.5062 | 0.06867576 | 4560.236 | 0.07067576 | 374.5775 | 0.06642028 | 28679.5625 | 7.23746 | 4.3455 | 478.2977 | 0.08363083 | 38581.78 | 0.08563083 | 19959.85742 | 7.23824 | 3.388 | 340.755 | 0.06815976 | 5873.24 | 0.07015976
20293.89844 | 7.24649 | 3.65675 | 350.57 | 0.06877921 | 4567.105 | 0.07077921 | 374.6819 | 0.06651707 | 28629.40039 | 7.24589 | 4.356 | 477.4612 | 0.08383291 | 38675 | 0.08583291 | 19963.02539 | 7.24679 | 3.39325 | 340.8091 | 0.06826538 | 5882.341 | 0.07026538
20298.50586 | 7.25492 | 3.66225 | 350.6496 | 0.06888266 | 4573.975 | 0.07088266 | 374.8033 | 0.06661386 | 28579.47852 | 7.25438 | 4.36625 | 476.6286 | 0.08403018 | 38766.01 | 0.08603018 | 19962.50977 | 7.25534 | 3.3985 | 340.8003 | 0.068371 | 5891.442 | 0.070371
20301.10938 | 7.26347 | 3.6675 | 350.6946 | 0.06898141 | 4580.532 | 0.07098141 | 374.886 | 0.06670624 | 28529.47461 | 7.26287 | 4.376 | 475.7947 | 0.08421782 | 38852.57 | 0.08621782 | 19964.11914 | 7.26371 | 3.40425 | 340.8278 | 0.06848667 | 5901.41 | 0.07048667
20301.46484 | 7.27196 | 3.67275 | 350.7007 | 0.06908015 | 4587.089 | 0.07108015 | 374.9272 | 0.06679861 | 28478.08008 | 7.2713 | 4.3855 | 474.9375 | 0.08440065 | 38936.92 | 0.08640065 | 19965.14062 | 7.27214 | 3.4095 | 340.8452 | 0.06859229 | 5910.511 | 0.07059229
20305.69727 | 7.28039 | 3.67825 | 350.7738 | 0.0691836 | 4593.958 | 0.0711836 | 375.0416 | 0.06689537 | 28428.94531 | 7.27979 | 4.395 | 474.1181 | 0.08458348 | 39021.26 | 0.08658348 | 19967.71484 | 7.28063 | 3.41575 | 340.8892 | 0.06871803 | 5921.346 | 0.07071803
20307.97656 | 7.28888 | 3.68325 | 350.8132 | 0.06927765 | 4600.203 | 0.07127765 | 375.1167 | 0.06698332 | 28379.13086 | 7.28822 | 4.4045 | 473.2873 | 0.08476631 | 39105.61 | 0.08676631 | 19970.51367 | 7.28906 | 3.42175 | 340.937 | 0.06883874 | 5931.747 | 0.07083874
20311.13867 | 7.29725 | 3.6885 | 350.8678 | 0.06937639 | 4606.76 | 0.07137639 | 375.2098 | 0.06707567 | 28326.3125 | 7.29665 | 4.4145 | 472.4065 | 0.08495877 | 39194.4 | 0.08695877 | 19970.88086 | 7.29761 | 3.4275 | 340.9432 | 0.06895442 | 5941.715 | 0.07095442
20317.19141 | 7.30574 | 3.69325 | 350.9724 | 0.06946574 | 4612.692 | 0.07146574 | 375.3529 | 0.06715921 | 28276.28906 | 7.3052 | 4.425 | 471.5722 | 0.08516084 | 39287.62 | 0.08716084 | 19974.01953 | 7.3061 | 3.4335 | 340.9968 | 0.06907513 | 5952.116 | 0.07107513
20319.2168 | 7.31435 | 3.698 | 351.0074 | 0.06955508 | 4618.625 | 0.07155508 | 375.4217 | 0.06724275 | 28223.55664 | 7.31363 | 4.435 | 470.6928 | 0.0853533 | 39376.41 | 0.0873533 | 19976.54492 | 7.31453 | 3.43875 | 341.0399 | 0.06918075 | 5961.217 | 0.07118075
20322.90625 | 7.32272 | 3.7035 | 351.0711 | 0.06965853 | 4625.494 | 0.07165853 | 375.5262 | 0.06733946 | 28172.06445 | 7.32206 | 4.445 | 469.834 | 0.08554575 | 39465.19 | 0.08754575 | 19977.38672 | 7.32296 | 3.44375 | 341.0543 | 0.06928134 | 5969.885 | 0.07128134
20323.98633 | 7.33115 | 3.709 | 351.0898 | 0.06976197 | 4632.363 | 0.07176197 | 375.5825 | 0.06743617 | 28121.09375 | 7.33061 | 4.45475 | 468.984 | 0.08573339 | 39551.76 | 0.08773339 | 19981.13672 | 7.33139 | 3.4495 | 341.1183 | 0.06939701 | 5979.853 | 0.07139701
20325.70312 | 7.33964 | 3.71475 | 351.1194 | 0.06987012 | 4639.545 | 0.07187012 | 375.6522 | 0.06753726 | 28068.6582 | 7.33898 | 4.464 | 468.1095 | 0.08591141 | 39633.88 | 0.08791141 | 19984.77539 | 7.33988 | 3.455 | 341.1804 | 0.06950766 | 5989.387 | 0.07150766
20332.4043 | 7.34807 | 3.7205 | 351.2352 | 0.06997828 | 4646.726 | 0.07197828 | 375.814 | 0.06763835 | 28018.68555 | 7.34753 | 4.47375 | 467.2761 | 0.08609906 | 39720.45 | 0.08809906 | 19987.74805 | 7.34843 | 3.461 | 341.2312 | 0.06962837 | 5999.789 | 0.07162837
20334.75391 | 7.35662 | 3.726 | 351.2758 | 0.07008172 | 4653.595 | 0.07208172 | 375.8938 | 0.06773502 | 27964.49609 | 7.35602 | 4.484 | 466.3724 | 0.08629632 | 39811.46 | 0.08829632 | 19989.85352 | 7.35692 | 3.467 | 341.2671 | 0.06974908 | 6010.19 | 0.07174908
20336.63672 | 7.36517 | 3.7315 | 351.3083 | 0.07018517 | 4660.465 | 0.07218517 | 375.9649 | 0.06783169 | 27909.26758 | 7.36439 | 4.49425 | 465.4513 | 0.08649359 | 39902.46 | 0.08849359 | 19991.29102 | 7.36529 | 3.47325 | 341.2917 | 0.06987482 | 6021.025 | 0.07187482
20338.93555 | 7.37348 | 3.7365 | 351.348 | 0.07027922 | 4666.709 | 0.07227922 | 376.0405 | 0.06791957 | 27856.66602 | 7.37288 | 4.505 | 464.574 | 0.08670047 | 39997.91 | 0.08870047 | 19994.86133 | 7.37384 | 3.48 | 341.3526 | 0.07001061 | 6032.726 | 0.07201061
20342.29883 | 7.38191 | 3.74125 | 351.4061 | 0.07036856 | 4672.642 | 0.07236856 | 376.1341 | 0.06800304 | 27805.00586 | 7.38137 | 4.51525 | 463.7125 | 0.08689774 | 40088.91 | 0.08889774 | 19998.19141 | 7.38227 | 3.48525 | 341.4095 | 0.07011623 | 6041.827 | 0.07211623
20345.73633 | 7.3904 | 3.74625 | 351.4655 | 0.0704626 | 4678.887 | 0.0724626 | 376.2307 | 0.06809089 | 27751.24023 | 7.3898 | 4.52475 | 462.8158 | 0.08708057 | 40173.26 | 0.08908057 | 20000.04102 | 7.39076 | 3.491 | 341.4411 | 0.07023191 | 6051.795 | 0.07223191
20350.11914 | 7.39883 | 3.7515 | 351.5412 | 0.07056135 | 4685.444 | 0.07256135 | 376.3464 | 0.06818314 | 27697.37305 | 7.39835 | 4.534 | 461.9175 | 0.08725859 | 40255.38 | 0.08925859 | 20002.11328 | 7.39931 | 3.4965 | 341.4764 | 0.07034256 | 6061.329 | 0.07234256
20353.07617 | 7.40738 | 3.75675 | 351.5923 | 0.0706601 | 4692.001 | 0.0726601 | 376.4358 | 0.06827537 | 27643.56055 | 7.40678 | 4.544 | 461.02 | 0.08745104 | 40344.17 | 0.08945104 | 20003.42383 | 7.40768 | 3.50225 | 341.4988 | 0.07045824 | 6071.297 | 0.07245824
20355.55469 | 7.41587 | 3.76175 | 351.6351 | 0.07075414 | 4698.245 | 0.07275414 | 376.5147 | 0.0683632 | 27588.37305 | 7.41515 | 4.554 | 460.0996 | 0.0876435 | 40432.96 | 0.0896435 | 20007.20117 | 7.41611 | 3.5075 | 341.5633 | 0.07056386 | 6080.398 | 0.07256386
20357.68359 | 7.42424 | 3.7675 | 351.6719 | 0.07086229 | 4705.427 | 0.07286229 | 376.5922 | 0.0684642 | 27532.66406 | 7.42364 | 4.56475 | 459.1706 | 0.08785039 | 40528.4 | 0.08985039 | 20010.24219 | 7.42466 | 3.5135 | 341.6152 | 0.07068456 | 6090.8 | 0.07268456
20361.32422 | 7.43279 | 3.7725 | 351.7348 | 0.07095634 | 4711.672 | 0.07295634 | 376.6926 | 0.06855202 | 27477.9707 | 7.43207 | 4.5755 | 458.2584 | 0.08805727 | 40623.84 | 0.09005727 | 20011.33203 | 7.43303 | 3.52 | 341.6338 | 0.07081533 | 6102.068 | 0.07281533
20364.15039 | 7.44122 | 3.77825 | 351.7836 | 0.07106449 | 4718.853 | 0.07306449 | 376.7829 | 0.068653 | 27422.43164 | 7.44056 | 4.58575 | 457.3322 | 0.08825454 | 40714.85 | 0.09025454 | 20012.89648 | 7.44152 | 3.5265 | 341.6605 | 0.0709461 | 6113.336 | 0.0729461
20367.24609 | 7.44965 | 3.7835 | 351.8371 | 0.07116323 | 4725.41 | 0.07316323 | 376.8749 | 0.06874519 | 27368.04688 | 7.44917 | 4.59575 | 456.4252 | 0.08844699 | 40803.63 | 0.09044699 | 20014.64453 | 7.45001 | 3.533 | 341.6904 | 0.07107687 | 6124.604 | 0.07307687
20369.76172 | 7.4582 | 3.78875 | 351.8805 | 0.07126198 | 4731.967 | 0.07326198 | 376.9562 | 0.06883737 | 27311.22656 | 7.45754 | 4.60575 | 455.4776 | 0.08863945 | 40892.42 | 0.09063945 | 20017.93359 | 7.45844 | 3.539 | 341.7465 | 0.07119757 | 6135.005 | 0.07319757
20370.22461 | 7.46657 | 3.79325 | 351.8885 | 0.07134662 | 4737.587 | 0.07334662 | 376.9946 | 0.06891638 | 27253.66406 | 7.46597 | 4.61575 | 454.5176 | 0.0888319 | 40981.21 | 0.0908319 | 20018.57422 | 7.46693 | 3.5445 | 341.7575 | 0.07130822 | 6144.539 | 0.07330822
20376.19141 | 7.47506 | 3.798 | 351.9916 | 0.07143596 | 4743.52 | 0.07343596 | 377.1365 | 0.06899977 | 27197.02148 | 7.47446 | 4.626 | 453.5729 | 0.08902917 | 41072.21 | 0.09102917 | 20018.73438 | 7.47542 | 3.55025 | 341.7602 | 0.0714239 | 6154.507 | 0.0734239
20380.83008 | 7.48361 | 3.8035 | 352.0717 | 0.07153941 | 4750.389 | 0.07353941 | 377.2587 | 0.06909631 | 27142.80859 | 7.48289 | 4.6365 | 452.6688 | 0.08923124 | 41165.44 | 0.09123124 | 20020.41992 | 7.48385 | 3.55575 | 341.789 | 0.07153455 | 6164.042 | 0.07353455
20383.74805 | 7.49204 | 3.80875 | 352.1221 | 0.07163816 | 4756.946 | 0.07363816 | 377.3475 | 0.06918846 | 27083.58984 | 7.49144 | 4.647 | 451.6812 | 0.08943332 | 41258.66 | 0.09143332 | 20020.8457 | 7.4924 | 3.561 | 341.7962 | 0.07164017 | 6173.143 | 0.07364017
20384.09961 | 7.50047 | 3.81375 | 352.1282 | 0.0717322 | 4763.191 | 0.0737322 | 377.3871 | 0.06927622 | 27024.40625 | 7.49993 | 4.65725 | 450.6942 | 0.08963058 | 41349.67 | 0.09163058 | 20022.38867 | 7.50077 | 3.5665 | 341.8226 | 0.07175082 | 6182.677 | 0.07375082
20387.14844 | 7.50896 | 3.81925 | 352.1809 | 0.07183565 | 4770.06 | 0.07383565 | 377.48 | 0.06937274 | 26967.42383 | 7.50836 | 4.66725 | 449.7439 | 0.08982304 | 41438.45 | 0.09182304 | 20026.70312 | 7.5092 | 3.5725 | 341.8962 | 0.07187153 | 6193.079 | 0.07387153
20391.66016 | 7.51733 | 3.825 | 352.2588 | 0.0719438 | 4777.242 | 0.0739438 | 377.6017 | 0.06947364 | 26910.48438 | 7.51679 | 4.677 | 448.7943 | 0.09001068 | 41525.02 | 0.09201068 | 20028.875 | 7.51775 | 3.5785 | 341.9333 | 0.07199223 | 6203.48 | 0.07399223
20394.95703 | 7.52588 | 3.83 | 352.3158 | 0.07203784 | 4783.486 | 0.07403784 | 377.6958 | 0.06956136 | 26853.20703 | 7.52528 | 4.68675 | 447.8391 | 0.09019832 | 41611.58 | 0.09219832 | 20031.35156 | 7.52624 | 3.585 | 341.9756 | 0.072123 | 6214.748 | 0.074123
20398.70508 | 7.53443 | 3.835 | 352.3805 | 0.07213189 | 4789.731 | 0.07413189 | 377.7984 | 0.06964908 | 26794.41211 | 7.53378 | 4.697 | 446.8585 | 0.09039559 | 41702.59 | 0.09239559 | 20033.01367 | 7.53467 | 3.59125 | 342.004 | 0.07224874 | 6225.583 | 0.07424874
20401.81055 | 7.54286 | 3.83975 | 352.4342 | 0.07222123 | 4795.664 | 0.07422123 | 377.8874 | 0.06973241 | 26734.31836 | 7.54226 | 4.70775 | 445.8563 | 0.09060248 | 41798.03 | 0.09260248 | 20034.05859 | 7.5431 | 3.59725 | 342.0218 | 0.07236945 | 6235.984 | 0.07436945
20403.19141 | 7.55135 | 3.844 | 352.458 | 0.07230117 | 4800.972 | 0.07430117 | 377.9411 | 0.06980696 | 26674.06445 | 7.5507 | 4.71825 | 444.8514 | 0.09080455 | 41891.26 | 0.09280455 | 20037.76172 | 7.55147 | 3.603 | 342.085 | 0.07248513 | 6245.952 | 0.07448513
20405.68359 | 7.55972 | 3.849 | 352.5011 | 0.07239521 | 4807.216 | 0.07439521 | 378.0205 | 0.06989466 | 26615.36719 | 7.55913 | 4.7285 | 443.8725 | 0.09100182 | 41982.26 | 0.09300182 | 20041.27539 | 7.56008 | 3.6085 | 342.145 | 0.07259577 | 6255.486 | 0.07459577
20411.47266 | 7.56821 | 3.85375 | 352.6011 | 0.07248455 | 4813.149 | 0.07448455 | 378.1592 | 0.06997797 | 26554.24805 | 7.56762 | 4.73825 | 442.8532 | 0.09118946 | 42068.83 | 0.09318946 | 20042.39648 | 7.56863 | 3.614 | 342.1641 | 0.07270642 | 6265.021 | 0.07470642
20414.01953 | 7.5767 | 3.85875 | 352.6451 | 0.0725786 | 4819.394 | 0.0745786 | 378.2395 | 0.07006565 | 26494.52734 | 7.57611 | 4.74775 | 441.8572 | 0.09137229 | 42153.18 | 0.09337229 | 20043.26367 | 7.57694 | 3.6195 | 342.179 | 0.07281707 | 6274.555 | 0.07481707
20416.81641 | 7.58519 | 3.86425 | 352.6934 | 0.07268205 | 4826.263 | 0.07468205 | 378.3279 | 0.0701621 | 26431.43555 | 7.58448 | 4.7575 | 440.805 | 0.09155993 | 42239.74 | 0.09355993 | 20045.02344 | 7.58543 | 3.6255 | 342.209 | 0.07293778 | 6284.956 | 0.07493778
20419.23633 | 7.59362 | 3.86925 | 352.7352 | 0.07277609 | 4832.508 | 0.07477609 | 378.4059 | 0.07024977 | 26366.52539 | 7.59303 | 4.76775 | 439.7225 | 0.0917572 | 42330.75 | 0.0937572 | 20047.65625 | 7.59386 | 3.63175 | 342.2539 | 0.07306352 | 6295.791 | 0.07506352
20422.26758 | 7.60205 | 3.8745 | 352.7875 | 0.07287484 | 4839.065 | 0.07487484 | 378.4969 | 0.07034181 | 26302.43555 | 7.60146 | 4.77875 | 438.6537 | 0.0919689 | 42428.41 | 0.0939689 | 20050.75977 | 7.60229 | 3.638 | 342.3069 | 0.07318925 | 6306.626 | 0.07518925
20426.41406 | 7.61048 | 3.8795 | 352.8592 | 0.07296888 | 4845.309 | 0.07496888 | 378.6069 | 0.07042946 | 26234.18359 | 7.60995 | 4.78975 | 437.5154 | 0.0921806 | 42526.08 | 0.0941806 | 20052.81055 | 7.61084 | 3.6445 | 342.3419 | 0.07332002 | 6317.894 | 0.07532002
20429.95898 | 7.61891 | 3.884 | 352.9204 | 0.07305352 | 4850.93 | 0.07505352 | 378.7025 | 0.07050834 | 26160.68359 | 7.61856 | 4.801 | 436.2896 | 0.09239711 | 42625.96 | 0.09439711 | 20055.33008 | 7.61933 | 3.6505 | 342.3849 | 0.07344073 | 6328.295 | 0.07544073
20433.5625 | 7.62752 | 3.88825 | 352.9827 | 0.07313346 | 4856.238 | 0.07513346 | 378.7975 | 0.07058283 | [7 empty] | 20056.45508 | 7.62776 | 3.6565 | 342.4042 | 0.07356144 | 6338.696 | 0.07556144
20436.11719 | 7.63602 | 3.8915 | 353.0268 | 0.07319459 | 4860.297 | 0.07519459 | 378.8664 | 0.0706398 | [7 empty] | 20059.74219 | 7.63625 | 3.662 | 342.4603 | 0.07367209 | 6348.231 | 0.07567209
20437.40234 | 7.64444 | 3.89675 | 353.049 | 0.07329333 | 4866.854 | 0.07529333 | 378.9251 | 0.0707318 | [7 empty] | 20059.87695 | 7.64468 | 3.66725 | 342.4626 | 0.07377771 | 6357.332 | 0.07577771
20441.25391 | 7.65288 | 3.90125 | 353.1155 | 0.07337797 | 4872.474 | 0.07537797 | 379.0264 | 0.07081066 | [7 empty] | 20061.65039 | 7.65311 | 3.67275 | 342.4928 | 0.07388836 | 6366.866 | 0.07588836
20446.29297 | 7.66137 | 3.906 | 353.2026 | 0.07346731 | 4878.407 | 0.07546731 | 379.1514 | 0.07089389 | [7 empty] | 20063.22461 | 7.66173 | 3.67875 | 342.5197 | 0.07400906 | 6377.267 | 0.07600906
20446.82422 | 7.6698 | 3.91125 | 353.2118 | 0.07356606 | 4884.964 | 0.07556606 | 379.1962 | 0.07098587 | [7 empty] | 20063.08398 | 7.67009 | 3.685 | 342.5173 | 0.0741348 | 6388.102 | 0.0761348
20449.38672 | 7.67829 | 3.9165 | 353.256 | 0.07366481 | 4891.521 | 0.07566481 | 379.2786 | 0.07107785 | [7 empty] | 20065.79883 | 7.67853 | 3.691 | 342.5637 | 0.07425551 | 6398.503 | 0.07625551
20454.26367 | 7.68678 | 3.92175 | 353.3403 | 0.07376355 | 4898.078 | 0.07576355 | 379.4039 | 0.07116982 | [7 empty] | 20070.41406 | 7.68708 | 3.69725 | 342.6425 | 0.07438125 | 6409.338 | 0.07638125
20453.33594 | 7.69527 | 3.92625 | 353.3242 | 0.07384819 | 4903.698 | 0.07584819 | 379.4166 | 0.07124864 | [7 empty] | 20071.97656 | 7.69551 | 3.7035 | 342.6691 | 0.07450698 | 6420.173 | 0.07650698
20457.85938 | 7.7037 | 3.93075 | 353.4024 | 0.07393283 | 4909.318 | 0.07593283 | 379.5304 | 0.07132746 | [7 empty] | 20071.17969 | 7.70394 | 3.70925 | 342.6555 | 0.07462266 | 6430.14 | 0.07662266
20462.58008 | 7.71219 | 3.935 | 353.4839 | 0.07401277 | 4914.626 | 0.07601277 | 379.6463 | 0.07140189 | [7 empty] | 20072.04297 | 7.71243 | 3.71475 | 342.6703 | 0.07473331 | 6439.675 | 0.07673331
20464.52148 | 7.72068 | 3.93825 | 353.5175 | 0.0740739 | 4918.685 | 0.0760739 | 379.7039 | 0.0714588 | [7 empty] | 20075.70508 | 7.72086 | 3.72 | 342.7328 | 0.07483893 | 6448.776 | 0.07683893
20465.7793 | 7.72905 | 3.9435 | 353.5392 | 0.07417265 | 4925.242 | 0.07617265 | 379.7621 | 0.07155073 | [7 empty] | 20078.26367 | 7.72935 | 3.72575 | 342.7765 | 0.07495461 | 6458.744 | 0.07695461
20467.5332 | 7.73748 | 3.9485 | 353.5695 | 0.07426669 | 4931.487 | 0.07626669 | 379.8279 | 0.07163828 | [7 empty] | 20079.72461 | 7.73784 | 3.73175 | 342.8014 | 0.07507532 | 6469.145 | 0.07707532
20474.11133 | 7.74609 | 3.954 | 353.6831 | 0.07437014 | 4938.356 | 0.07637014 | 379.9866 | 0.07173457 | [7 empty] | 20083.47656 | 7.74633 | 3.738 | 342.8655 | 0.07520105 | 6479.98 | 0.07720105
20476.70312 | 7.75458 | 3.9595 | 353.7279 | 0.07447359 | 4945.226 | 0.07647359 | 380.0713 | 0.07183086 | [7 empty] | 20083.26562 | 7.75482 | 3.74425 | 342.8619 | 0.07532679 | 6490.814 | 0.07732679
20477.63086 | 7.76301 | 3.965 | 353.7439 | 0.07457704 | 4952.095 | 0.07657704 | 380.1251 | 0.07192713 | [7 empty] | 20083.23438 | 7.76325 | 3.7505 | 342.8613 | 0.07545253 | 6501.649 | 0.07745253
20480.9668 | 7.7715 | 3.97 | 353.8016 | 0.07467108 | 4958.34 | 0.07667108 | 380.2203 | 0.07201464 | [7 empty] | 20086.88867 | 7.77162 | 3.75675 | 342.9237 | 0.07557827 | 6512.484 | 0.07757827
20483.41406 | 7.77987 | 3.97525 | 353.8438 | 0.07476983 | 4964.897 | 0.07676983 | 380.3007 | 0.07210652 | [7 empty] | 20088.57227 | 7.78017 | 3.76275 | 342.9525 | 0.07569897 | 6522.885 | 0.07769897
20486.73242 | 7.7883 | 3.97975 | 353.9012 | 0.07485447 | 4970.517 | 0.07685447 | 380.3922 | 0.07218527 | [7 empty] | 20091.16016 | 7.78866 | 3.76825 | 342.9966 | 0.07580962 | 6532.419 | 0.07780962
20489.42969 | 7.79685 | 3.984 | 353.9477 | 0.0749344 | 4975.825 | 0.0769344 | 380.4706 | 0.07225964 | [7 empty] | 20092.82617 | 7.79709 | 3.77375 | 343.0251 | 0.07592027 | 6541.954 | 0.07792027
20493.4668 | 7.80534 | 3.9885 | 354.0175 | 0.07501904 | 4981.445 | 0.07701904 | 380.5755 | 0.07233838 | [7 empty] | 20093.99609 | 7.80558 | 3.7795 | 343.0451 | 0.07603595 | 6551.922 | 0.07803595
20495.07617 | 7.81383 | 3.994 | 354.0453 | 0.07512249 | 4988.315 | 0.07712249 | 380.6421 | 0.0724346 | [7 empty] | 20096.39648 | 7.81395 | 3.7855 | 343.086 | 0.07615666 | 6562.323 | 0.07815666
20495.49805 | 7.82232 | 3.999 | 354.0526 | 0.07521654 | 4994.559 | 0.07721654 | 380.6832 | 0.07252207 | [7 empty] | 20097.33398 | 7.82238 | 3.79225 | 343.102 | 0.07629246 | 6574.024 | 0.07829246
20498.09961 | 7.83063 | 4.005 | 354.0975 | 0.07532939 | 5002.053 | 0.07732939 | 380.7715 | 0.07262702 | [7 empty] | 20100.29688 | 7.83099 | 3.79925 | 343.1526 | 0.07643328 | 6586.159 | 0.07843328
20502.25195 | 7.83912 | 4.011 | 354.1692 | 0.07544224 | 5009.547 | 0.07744224 | 380.8886 | 0.07273197 | [7 empty] | 20103.53516 | 7.83948 | 3.80625 | 343.2079 | 0.07657411 | 6598.294 | 0.07857411
20504.72656 | 7.84767 | 4.01825 | 354.212 | 0.07557861 | 5018.602 | 0.07757861 | 380.9828 | 0.07285876 | [7 empty] | 20104.67773 | 7.84791 | 3.81225 | 343.2274 | 0.07669482 | 6608.695 | 0.07869482
20507.21875 | 7.8561 | 4.02275 | 354.255 | 0.07566325 | 5024.222 | 0.07766325 | 381.0591 | 0.07293744 | [7 empty] | 20106.41016 | 7.8564 | 3.8185 | 343.257 | 0.07682055 | 6619.53 | 0.07882055
20509.33594 | 7.86465 | 4.02875 | 354.2916 | 0.0757761 | 5031.716 | 0.0777761 | 381.1385 | 0.07304235 | [7 empty] | 20110.42188 | 7.86483 | 3.82425 | 343.3255 | 0.07693623 | 6629.498 | 0.07893623
20512.66602 | 7.87302 | 4.033 | 354.3491 | 0.07585604 | 5037.024 | 0.07785604 | 381.2287 | 0.07311666 | [7 empty] | 20110.61328 | 7.87332 | 3.82975 | 343.3287 | 0.07704688 | 6639.032 | 0.07904688
20516.09961 | 7.88145 | 4.03825 | 354.4085 | 0.07595478 | 5043.581 | 0.07795478 | 381.3275 | 0.07320844 | [7 empty] | 20110.69531 | 7.88181 | 3.83575 | 343.3301 | 0.07716759 | 6649.434 | 0.07916759
20517.81055 | 7.89 | 4.04325 | 354.438 | 0.07604883 | 5049.825 | 0.07804883 | 381.3926 | 0.07329584 | [7 empty] | 20113.74023 | 7.8903 | 3.842 | 343.3821 | 0.07729333 | 6660.268 | 0.07929333
20520.39062 | 7.89843 | 4.0485 | 354.4826 | 0.07614757 | 5056.382 | 0.07814757 | 381.4756 | 0.0733876 | [7 empty] | 20111.91016 | 7.89879 | 3.84825 | 343.3509 | 0.07741906 | 6671.103 | 0.07941906
20522.65234 | 7.90692 | 4.05425 | 354.5217 | 0.07625572 | 5063.564 | 0.07825572 | 381.556 | 0.0734881 | [7 empty] | 20112.76562 | 7.90716 | 3.85475 | 343.3655 | 0.07754983 | 6682.371 | 0.07954983
20526.26367 | 7.91553 | 4.06025 | 354.584 | 0.07636858 | 5071.058 | 0.07836858 | 381.6631 | 0.07359295 | [7 empty] | 20117.35938 | 7.91565 | 3.86175 | 343.4439 | 0.07769066 | 6694.506 | 0.07969066
20529.09961 | 7.92378 | 4.068 | 354.633 | 0.07651435 | 5080.737 | 0.07851435 | 381.7675 | 0.07372836 | [7 empty] | 20119.56641 | 7.9242 | 3.86825 | 343.4816 | 0.07782142 | 6705.774 | 0.07982142
20531.73242 | 7.93227 | 4.074 | 354.6785 | 0.0766272 | 5088.231 | 0.0786272 | 381.8565 | 0.07383319 | [7 empty] | 20118.22266 | 7.93257 | 3.8745 | 343.4587 | 0.07794716 | 6716.608 | 0.07994716
20536.28906 | 7.94082 | 4.079 | 354.7572 | 0.07672124 | 5094.475 | 0.07872124 | 381.9746 | 0.07392054 | [7 empty] | 20119.12109 | 7.941 | 3.88075 | 343.474 | 0.0780729 | 6727.443 | 0.0800729
20538.94531 | 7.94919 | 4.08425 | 354.8031 | 0.07681999 | 5101.032 | 0.07881999 | 382.0591 | 0.07401224 | [7 empty] | 20122.83789 | 7.94955 | 3.88675 | 343.5374 | 0.07819361 | 6737.844 | 0.08019361
20541.74609 | 7.95768 | 4.08925 | 354.8515 | 0.07691403 | 5107.277 | 0.07891403 | 382.1446 | 0.07409958 | [7 empty] | 20124.96289 | 7.95798 | 3.89225 | 343.5737 | 0.07830425 | 6747.379 | 0.08030425
20545.07031 | 7.96605 | 4.09475 | 354.9089 | 0.07701748 | 5114.146 | 0.07901748 | 382.2431 | 0.07419563 | [7 empty] | 20125.62695 | 7.96647 | 3.89875 | 343.5851 | 0.07843502 | 6758.647 | 0.08043502
20550.47656 | 7.97448 | 4.1 | 355.0023 | 0.07711623 | 5120.703 | 0.07911623 | 382.3788 | 0.07428731 | [7 empty] | 20127.4082 | 7.97496 | 3.90525 | 343.6155 | 0.07856579 | 6769.915 | 0.08056579
20554.17773 | 7.98303 | 4.10625 | 355.0662 | 0.07723378 | 5128.509 | 0.07923378 | 382.4894 | 0.07439644 | [7 empty] | 20128.36133 | 7.98339 | 3.9115 | 343.6317 | 0.07869153 | 6780.749 | 0.08069153
20556.83203 | 7.99158 | 4.1125 | 355.1121 | 0.07735134 | 5136.315 | 0.07935134 | 382.5805 | 0.07450557 | [7 empty] | 20130.94336 | 7.99182 | 3.918 | 343.6758 | 0.07882229 | 6792.017 | 0.08082229
20559.74609 | 7.99995 | 4.12125 | 355.1624 | 0.07751592 | 5147.244 | 0.07951592 | 382.6932 | 0.07465832 | [7 empty] | 20133.11523 | 8.00031 | 3.92425 | 343.7129 | 0.07894803 | 6802.852 | 0.08094803
20562.41992 | 8.00844 | 4.1265 | 355.2086 | 0.07761466 | 5153.801 | 0.07961466 | 382.778 | 0.07474995 | [7 empty] | 20135.33008 | 8.0088 | 3.93075 | 343.7507 | 0.0790788 | 6814.12 | 0.0810788
20567.29297 | 8.01699 | 4.13275 | 355.2928 | 0.07773222 | 5161.607 | 0.07973222 | 382.9105 | 0.07485904 | [7 empty] | 20137.2832 | 8.01735 | 3.9365 | 343.7841 | 0.07919448 | 6824.088 | 0.08119448
20570.67383 | 8.02542 | 4.1375 | 355.3512 | 0.07782156 | 5167.539 | 0.07982156 | 383.0052 | 0.07494193 | [7 empty] | 20138.12305 | 8.02578 | 3.94225 | 343.7984 | 0.07931015 | 6834.056 | 0.08131015
20572.16992 | 8.03397 | 4.1425 | 355.3771 | 0.0779156 | 5173.784 | 0.0799156 | 383.0665 | 0.07502918 | [7 empty] | 20137.96094 | 8.03409 | 3.948 | 343.7956 | 0.07942583 | 6844.024 | 0.08142583
20575.53516 | 8.0424 | 4.1475 | 355.4352 | 0.07800965 | 5180.029 | 0.08000965 | 383.1626 | 0.07511642 | [7 empty] | 20139.93945 | 8.04264 | 3.954 | 343.8294 | 0.07954654 | 6854.425 | 0.08154654
20578.91406 | 8.05077 | 4.153 | 355.4936 | 0.0781131 | 5186.898 | 0.0801131 | 383.2623 | 0.07521238 | [7 empty] | 20143.54102 | 8.05107 | 3.96 | 343.8909 | 0.07966725 | 6864.826 | 0.08166725
20583.05078 | 8.05926 | 4.15875 | 355.565 | 0.07822125 | 5194.079 | 0.08022125 | 383.3778 | 0.07531269 | [7 empty] | 20145.08789 | 8.05962 | 3.96625 | 343.9173 | 0.07979299 | 6875.661 | 0.08179299
20587.17578 | 8.06769 | 4.16475 | 355.6363 | 0.0783341 | 5201.573 | 0.0803341 | 383.4947 | 0.07541735 | [7 empty] | 20146.48242 | 8.06811 | 3.973 | 343.9411 | 0.07992878 | 6887.362 | 0.08192878
20590.38672 | 8.07625 | 4.17125 | 355.6917 | 0.07845636 | 5209.691 | 0.08045636 | 383.598 | 0.07553072 | [7 empty] | 20149.04102 | 8.07654 | 3.97975 | 343.9848 | 0.08006458 | 6899.064 | 0.08206458
20591.3418 | 8.08473 | 4.1775 | 355.7082 | 0.07857391 | 5217.497 | 0.08057391 | 383.6576 | 0.07563972 | [7 empty] | 20149.75586 | 8.08497 | 3.986 | 343.997 | 0.08019032 | 6909.898 | 0.08219032
20595.43359 | 8.09317 | 4.18325 | 355.7789 | 0.07868206 | 5224.679 | 0.08068206 | 383.7724 | 0.07573999 | [7 empty] | 20151.17773 | 8.09352 | 3.992 | 344.0213 | 0.08031102 | 6920.299 | 0.08231102
20597.17383 | 8.1016 | 4.18875 | 355.809 | 0.07878551 | 5231.548 | 0.08078551 | 383.8416 | 0.07583588 | [7 empty] | 20152.30078 | 8.10189 | 3.99775 | 344.0404 | 0.0804267 | 6930.267 | 0.0824267
20600.38672 | 8.11003 | 4.1935 | 355.8645 | 0.07887486 | 5237.48 | 0.08087486 | 383.9333 | 0.0759187 | [7 empty] | 20153.35938 | 8.11038 | 4.00375 | 344.0585 | 0.08054741 | 6940.669 | 0.08254741
20605.24023 | 8.11852 | 4.1985 | 355.9483 | 0.0789689 | 5243.725 | 0.0809689 | 384.0572 | 0.07600586 | [7 empty] | 20155.36719 | 8.11899 | 4.00975 | 344.0928 | 0.08066812 | 6951.07 | 0.08266812
20606.03516 | 8.12707 | 4.20375 | 355.9621 | 0.07906765 | 5250.282 | 0.08106765 | 384.1072 | 0.07609738 | [7 empty] | 20154.04883 | 8.12731 | 4.0165 | 344.0703 | 0.08080391 | 6962.771 | 0.08280391
20607.19922 | 8.13556 | 4.209 | 355.9822 | 0.07916639 | 5256.839 | 0.08116639 | 384.164 | 0.07618888 | [7 empty] | 20156.37695 | 8.13574 | 4.023 | 344.11 | 0.08093468 | 6974.039 | 0.08293468
20609.38477 | 8.14405 | 4.21525 | 356.0199 | 0.07928395 | 5264.645 | 0.08128395 | 384.2466 | 0.07629781 | [7 empty] | 20158.18164 | 8.14423 | 4.02975 | 344.1408 | 0.08107048 | 6985.741 | 0.08307048
20610.63281 | 8.15254 | 4.2215 | 356.0415 | 0.0794015 | 5272.451 | 0.0814015 | 384.3117 | 0.07640672 | [7 empty] | 20158.61523 | 8.15266 | 4.03625 | 344.1482 | 0.08120125 | 6997.009 | 0.08320125
20613.20898 | 8.16091 | 4.228 | 356.086 | 0.07952376 | 5280.569 | 0.08152376 | 384.4033 | 0.07651998 | [7 empty] | 20159.57812 | 8.16115 | 4.0425 | 344.1647 | 0.08132698 | 7007.843 | 0.08332698
20615.70898 | 8.1694 | 4.234 | 356.1292 | 0.07963661 | 5288.063 | 0.08163661 | 384.4901 | 0.07662452 | [7 empty] | 20160.75781 | 8.16952 | 4.0485 | 344.1848 | 0.08144769 | 7018.245 | 0.08344769
20619.5957 | 8.17789 | 4.23975 | 356.1963 | 0.07974476 | 5295.244 | 0.08174476 | 384.6011 | 0.07672468 | [7 empty] | 20163.67383 | 8.17795 | 4.05425 | 344.2346 | 0.08156337 | 7028.212 | 0.08356337
20622.3457 | 8.18626 | 4.24475 | 356.2438 | 0.07983881 | 5301.489 | 0.08183881 | 384.6859 | 0.07681178 | [7 empty] | 20165.4082 | 8.1865 | 4.06025 | 344.2642 | 0.08168408 | 7038.614 | 0.08368408
20623.89453 | 8.19475 | 4.25 | 356.2706 | 0.07993755 | 5308.046 | 0.08193755 | 384.75 | 0.07690322 | [7 empty] | 20167.19922 | 8.19505 | 4.0665 | 344.2948 | 0.08180981 | 7049.448 | 0.08380981
20627.01953 | 8.20324 | 4.25475 | 356.3246 | 0.0800269 | 5313.979 | 0.0820269 | 384.8401 | 0.07698595 | [7 empty] | 20167.94727 | 8.20348 | 4.073 | 344.3076 | 0.08194058 | 7060.716 | 0.08394058
20629.89258 | 8.21173 | 4.25975 | 356.3742 | 0.08012094 | 5320.224 | 0.08212094 | 384.9272 | 0.07707302 | [7 empty] | 20168.375 | 8.21197 | 4.07975 | 344.3149 | 0.08207638 | 7072.418 | 0.08407638
20630.36328 | 8.22016 | 4.2655 | 356.3823 | 0.08022909 | 5327.405 | 0.08222909 | 384.9746 | 0.07717314 | [7 empty] | 20170.89648 | 8.22046 | 4.0865 | 344.3579 | 0.08221217 | 7084.119 | 0.08421217
20632.2207 | 8.22859 | 4.272 | 356.4144 | 0.08035135 | 5335.523 | 0.08235135 | 385.0528 | 0.07728631 | [7 empty] | 20173.60547 | 8.22895 | 4.09375 | 344.4041 | 0.08235803 | 7096.687 | 0.08435803
20637.22852 | 8.23708 | 4.27825 | 356.5009 | 0.0804689 | 5343.329 | 0.0824689 | 385.1882 | 0.07739512 | [7 empty] | 20173.05469 | 8.23744 | 4.1 | 344.3947 | 0.08248377 | 7107.522 | 0.08448377
20639.49219 | 8.24563 | 4.28475 | 356.54 | 0.08059116 | 5351.447 | 0.08259116 | 385.274 | 0.07750826 | [7 empty] | 20172.71875 | 8.24587 | 4.10625 | 344.389 | 0.0826095 | 7118.357 | 0.0846095
20639.96875 | 8.25412 | 4.2905 | 356.5483 | 0.08069931 | 5358.629 | 0.08269931 | 385.3215 | 0.07760834 | [7 empty] | 20174.56836 | 8.2543 | 4.112 | 344.4206 | 0.08272518 | 7128.325 | 0.08472518
20642.36523 | 8.26255 | 4.2955 | 356.5897 | 0.08079336 | 5364.874 | 0.08279336 | 385.3997 | 0.07769536 | [7 empty] | 20175.27148 | 8.26273 | 4.118 | 344.4326 | 0.08284589 | 7138.726 | 0.08484589
20645.61914 | 8.27098 | 4.3005 | 356.6459 | 0.0808874 | 5371.118 | 0.0828874 | 385.494 | 0.07778237 | [7 empty] | 20179.62109 | 8.27116 | 4.1245 | 344.5068 | 0.08297666 | 7149.994 | 0.08497666
20647.41992 | 8.27941 | 4.305 | 356.677 | 0.08097204 | 5376.739 | 0.08297204 | 385.5578 | 0.07786067 | [7 empty] | 20182.03516 | 8.27971 | 4.1315 | 344.5481 | 0.08311748 | 7162.129 | 0.08511748
20651.0625 | 8.28784 | 4.31025 | 356.7399 | 0.08107079 | 5383.296 | 0.08307079 | 385.6611 | 0.07795202 | [7 empty] | 20183.23438 | 8.28826 | 4.13825 | 344.5685 | 0.08325328 | 7173.83 | 0.08525328
20655.69141 | 8.29645 | 4.3155 | 356.8199 | 0.08116953 | 5389.853 | 0.08316953 | 385.7828 | 0.07804336 | [7 empty] | 20183.20508 | 8.29663 | 4.145 | 344.568 | 0.08338908 | 7185.531 | 0.08538908
20657.61523 | 8.30488 | 4.321 | 356.8531 | 0.08127298 | 5396.722 | 0.08327298 | 385.8556 | 0.07813903 | [7 empty] | 20183.41992 | 8.30506 | 4.15175 | 344.5717 | 0.08352487 | 7197.233 | 0.08552487
20658.13281 | 8.31325 | 4.32725 | 356.862 | 0.08139054 | 5404.528 | 0.08339054 | 385.9072 | 0.07824775 | [7 empty] | 20183.93945 | 8.31349 | 4.1585 | 344.5806 | 0.08366067 | 7208.934 | 0.08566067
20661.14453 | 8.32174 | 4.3335 | 356.9141 | 0.08150809 | 5412.334 | 0.08350809 | 386.0054 | 0.07835645 | [7 empty] | 20188.18555 | 8.32198 | 4.1645 | 344.6531 | 0.08378138 | 7219.335 | 0.08578138
20664.21289 | 8.33011 | 4.33925 | 356.9671 | 0.08161624 | 5419.515 | 0.08361624 | 386.1014 | 0.07845644 | [7 empty] | 20188.78906 | 8.33059 | 4.17025 | 344.6634 | 0.08389706 | 7229.303 | 0.08589706
20667.60156 | 8.3386 | 4.34425 | 357.0256 | 0.08171029 | 5425.76 | 0.08371029 | 386.1983 | 0.07854339 | [7 empty] | 20188.89258 | 8.33902 | 4.1765 | 344.6651 | 0.08402279 | 7240.138 | 0.08602279
20670.53711 | 8.34727 | 4.349 | 357.0763 | 0.08179963 | 5431.692 | 0.08379963 | 386.285 | 0.07862598 | [7 empty] | 20189.26953 | 8.34751 | 4.183 | 344.6716 | 0.08415356 | 7251.406 | 0.08615356
20673.39062 | 8.3557 | 4.353 | 357.1256 | 0.08187486 | 5436.688 | 0.08387486 | 386.3652 | 0.07869552 | [7 empty] | 20187.81445 | 8.356 | 4.18975 | 344.6467 | 0.08428936 | 7263.107 | 0.08628936
20671.94336 | 8.36413 | 4.3555 | 357.1006 | 0.08192189 | 5439.811 | 0.08392189 | 386.355 | 0.07873898 | [7 empty] | 20188.80664 | 8.36437 | 4.1965 | 344.6637 | 0.08442515 | 7274.809 | 0.08642515
20676.05664 | 8.37262 | 4.36325 | 357.1717 | 0.08206766 | 5449.49 | 0.08406766 | 386.4839 | 0.07887371 | [7 empty] | 20189.75391 | 8.37286 | 4.20375 | 344.6798 | 0.08457101 | 7287.377 | 0.08657101
20681.95117 | 8.38105 | 4.36875 | 357.2735 | 0.0821711 | 5456.359 | 0.0841711 | 386.631 | 0.0789693 | [7 empty] | 20191.51562 | 8.38135 | 4.21075 | 344.7099 | 0.08471183 | 7299.512 | 0.08671183
20683.33789 | 8.38954 | 4.37525 | 357.2974 | 0.08229336 | 5464.477 | 0.08429336 | 386.7007 | 0.07908227 | [7 empty] | 20192.86133 | 8.38978 | 4.2175 | 344.7329 | 0.08484763 | 7311.213 | 0.08684763
20683.74414 | 8.39797 | 4.3805 | 357.3045 | 0.08239211 | 5471.034 | 0.08439211 | 386.7435 | 0.07917351 | [7 empty] | 20194.0918 | 8.39821 | 4.22425 | 344.7539 | 0.08498343 | 7322.915 | 0.08698343
20689.13281 | 8.40646 | 4.38575 | 357.3976 | 0.08249085 | 5477.591 | 0.08449085 | 386.8796 | 0.07926473 | [7 empty] | 20195.26758 | 8.4067 | 4.23025 | 344.774 | 0.08510414 | 7333.316 | 0.08710414
20691.83789 | 8.41495 | 4.39 | 357.4443 | 0.08257079 | 5482.9 | 0.08457079 | 386.9587 | 0.07933858 | [7 empty] | 20197.50781 | 8.41519 | 4.2365 | 344.8122 | 0.08522987 | 7344.15 | 0.08722987
20694.35352 | 8.42332 | 4.39375 | 357.4877 | 0.08264132 | 5487.583 | 0.08464132 | 387.031 | 0.07940373 | [7 empty] | 20196.80273 | 8.42368 | 4.243 | 344.8002 | 0.08536064 | 7355.419 | 0.08736064
20697.7168 | 8.43181 | 4.39625 | 357.5458 | 0.08268835 | 5490.705 | 0.08468835 | 387.1107 | 0.07944716 | [7 empty] | 20197.56055 | 8.43211 | 4.24975 | 344.8131 | 0.08549644 | 7367.12 | 0.08749644
20698.92969 | 8.4403 | 4.4 | 357.5668 | 0.08275888 | 5495.389 | 0.08475888 | 387.1586 | 0.0795123 | [7 empty] | 20200.99414 | 8.4406 | 4.2565 | 344.8717 | 0.08563223 | 7378.821 | 0.08763223
20703.46094 | 8.44873 | 4.4055 | 357.6451 | 0.08286233 | 5502.258 | 0.08486233 | 387.2804 | 0.07960784 | [7 empty] | 20202.14062 | 8.44909 | 4.2635 | 344.8913 | 0.08577306 | 7390.956 | 0.08777306
20706.94922 | 8.45722 | 4.41125 | 357.7053 | 0.08297048 | 5509.44 | 0.08497048 | 387.3843 | 0.07970771 | [7 empty] | 20202.09375 | 8.45752 | 4.27025 | 344.8905 | 0.08590886 | 7402.658 | 0.08790886
20709.54492 | 8.46577 | 4.41625 | 357.7502 | 0.08306452 | 5515.685 | 0.08506452 | 387.4665 | 0.07979454 | [7 empty] | 20201.29102 | 8.46601 | 4.27675 | 344.8768 | 0.08603962 | 7413.926 | 0.08803962
20711.38281 | 8.4742 | 4.4215 | 357.7819 | 0.08316327 | 5522.242 | 0.08516327 | 387.5362 | 0.07988571 | [7 empty] | 20202.5957 | 8.4745 | 4.28275 | 344.8991 | 0.08616033 | 7424.327 | 0.08816033
20715.76562 | 8.48269 | 4.426 | 357.8576 | 0.08324791 | 5527.862 | 0.08524791 | 387.6485 | 0.07996385 | [7 empty] | 20204.41406 | 8.48287 | 4.2885 | 344.9301 | 0.08627601 | 7434.295 | 0.08827601
20718.10352 | 8.49112 | 4.43025 | 357.898 | 0.08332785 | 5533.17 | 0.08532785 | 387.7209 | 0.08003764 | [7 empty] | 20206.13477 | 8.4913 | 4.295 | 344.9595 | 0.08640678 | 7445.563 | 0.08840678
20722.7832 | 8.49944 | 4.43425 | 357.9788 | 0.08340308 | 5538.166 | 0.08540308 | 387.8354 | 0.08010709 | [7 empty] | 20208.88867 | 8.49985 | 4.3015 | 345.0065 | 0.08653754 | 7456.831 | 0.08853754
20728.55273 | 8.50799 | 4.43475 | 358.0785 | 0.08341249 | 5538.79 | 0.08541249 | 387.9467 | 0.08011577 | [7 empty] | 20210.91602 | 8.50834 | 4.30825 | 345.0411 | 0.08667334 | 7468.532 | 0.08867334
20732.2832 | 8.51653 | 4.43625 | 358.143 | 0.0834407 | 5540.664 | 0.0854407 | 388.0267 | 0.08014181 | [7 empty] | 20208.21094 | 8.51677 | 4.3155 | 344.9949 | 0.08681919 | 7481.1 | 0.08881919
20734.94922 | 8.52496 | 4.43775 | 358.189 | 0.08346891 | 5542.537 | 0.08546891 | 388.0867 | 0.08016785 | [7 empty] | 20209.63672 | 8.52526 | 4.3225 | 345.0193 | 0.08696002 | 7493.235 | 0.08896002
20737.41602 | 8.53345 | 4.44125 | 358.2316 | 0.08353474 | 5546.908 | 0.08553474 | 388.1564 | 0.08022861 | [7 empty] | 20210.42188 | 8.53358 | 4.32925 | 345.0327 | 0.08709582 | 7504.937 | 0.08909582
20742.42773 | 8.54188 | 4.44375 | 358.3182 | 0.08358177 | 5550.031 | 0.08558177 | 388.2671 | 0.080272 | [7 empty] | 20210.85156 | 8.54206 | 4.336 | 345.04 | 0.08723161 | 7516.638 | 0.08923161
20747.01562 | 8.55026 | 4.44675 | 358.3975 | 0.08363819 | 5553.778 | 0.08563819 | 388.3732 | 0.08032408 | [7 empty] | 20213.09961 | 8.55073 | 4.34275 | 345.0784 | 0.08736741 | 7528.339 | 0.08936741
20752.46094 | 8.55881 | 4.45025 | 358.4915 | 0.08370402 | 5558.149 | 0.08570402 | 388.4987 | 0.08038483 | [7 empty] | 20212.91797 | 8.55922 | 4.34925 | 345.0753 | 0.08749818 | 7539.607 | 0.08949818
20757.16797 | 8.5673 | 4.453 | 358.5728 | 0.08375575 | 5561.583 | 0.08575575 | 388.6054 | 0.08043255 | [7 empty] | 20209.9375 | 8.56765 | 4.35575 | 345.0244 | 0.08762894 | 7550.875 | 0.08962894
20761.59766 | 8.57579 | 4.456 | 358.6494 | 0.08381217 | 5565.33 | 0.08581217 | 388.7085 | 0.08048462 | [7 empty] | 20210.47852 | 8.57603 | 4.36225 | 345.0336 | 0.08775971 | 7562.143 | 0.08975971
20764.44336 | 8.58422 | 4.4595 | 358.6985 | 0.08387801 | 5569.702 | 0.08587801 | 388.7854 | 0.08054536 | [7 empty] | 20213.06836 | 8.58446 | 4.3695 | 345.0779 | 0.08790557 | 7574.712 | 0.08990557
20769.23047 | 8.59265 | 4.4625 | 358.7812 | 0.08393443 | 5573.449 | 0.08593443 | 388.8953 | 0.08059741 | [7 empty] | 20212.01172 | 8.59301 | 4.37675 | 345.0598 | 0.08805142 | 7587.28 | 0.09005142
20774.29688 | 8.60108 | 4.4645 | 358.8687 | 0.08397205 | 5575.946 | 0.08597205 | 389.0037 | 0.08063212 | [7 empty] | 20212.36523 | 8.60149 | 4.38375 | 345.0659 | 0.08819225 | 7599.415 | 0.09019225
20778.40039 | 8.60963 | 4.4655 | 358.9396 | 0.08399086 | 5577.195 | 0.08599086 | 389.0873 | 0.08064947 | [7 empty] | 20213.51367 | 8.60999 | 4.3905 | 345.0855 | 0.08832804 | 7611.116 | 0.09032804
20783.11914 | 8.61812 | 4.4665 | 359.0211 | 0.08400967 | 5578.444 | 0.08600967 | 389.1824 | 0.08066682 | [7 empty] | 20213.67188 | 8.61842 | 4.3975 | 345.0882 | 0.08846887 | 7623.251 | 0.09046887
20787.64453 | 8.62667 | 4.467 | 359.0993 | 0.08401907 | 5579.069 | 0.08601907 | 389.2705 | 0.0806755 | [7 empty] | 20213.4082 | 8.62679 | 4.4035 | 345.0837 | 0.08858958 | 7633.652 | 0.09058958
20788.99219 | 8.6351 | 4.46775 | 359.1226 | 0.08403318 | 5580.006 | 0.08603318 | 389.3008 | 0.08068851 | [7 empty] | 20214.31836 | 8.63528 | 4.40975 | 345.0992 | 0.08871532 | 7644.487 | 0.09071532
20793.625 | 8.64347 | 4.471 | 359.2026 | 0.08409431 | 5584.065 | 0.08609431 | 389.4095 | 0.0807449 | [7 empty] | 20213.76562 | 8.64383 | 4.4165 | 345.0898 | 0.08885111 | 7656.188 | 0.09085111
20799.52344 | 8.65202 | 4.47125 | 359.3045 | 0.08409901 | 5584.377 | 0.08609901 | 389.5217 | 0.08074924 | [7 empty] | 20214.09766 | 8.6522 | 4.42325 | 345.0954 | 0.08898691 | 7667.889 | 0.09098691
20802.62305 | 8.66045 | 4.4735 | 359.3581 | 0.08414133 | 5587.187 | 0.08614133 | 389.5949 | 0.08078827 | [7 empty] | 20216.48242 | 8.66075 | 4.4305 | 345.1361 | 0.08913276 | 7680.458 | 0.09113276
20806.34961 | 8.66888 | 4.47475 | 359.4224 | 0.08416484 | 5588.748 | 0.08616484 | 389.6732 | 0.08080996 | [7 empty] | 20216.33984 | 8.66924 | 4.438 | 345.1337 | 0.08928365 | 7693.459 | 0.09128365
20811.54688 | 8.67743 | 4.47675 | 359.5122 | 0.08420246 | 5591.246 | 0.08620246 | 389.784 | 0.08084466 | [7 empty] | 20215.6875 | 8.67761 | 4.445 | 345.1226 | 0.08942447 | 7705.594 | 0.09142447
20815.66992 | 8.68586 | 4.47975 | 359.5834 | 0.08425888 | 5594.993 | 0.08625888 | 389.8815 | 0.0808967 | [7 empty] | 20217.11523 | 8.68616 | 4.4525 | 345.1469 | 0.08957536 | 7718.596 | 0.09157536
20819.48047 | 8.69429 | 4.48275 | 359.6493 | 0.08431531 | 5598.74 | 0.08631531 | 389.9732 | 0.08094874 | [7 empty] | 20217.20508 | 8.69459 | 4.4595 | 345.1485 | 0.08971619 | 7730.73 | 0.09171619
20823.62695 | 8.7029 | 4.48625 | 359.7209 | 0.08438114 | 5603.111 | 0.08638114 | 390.0746 | 0.08100945 | [7 empty] | 20217.06445 | 8.70296 | 4.466 | 345.1461 | 0.08984695 | 7741.998 | 0.09184695
20826.41797 | 8.71121 | 4.49 | 359.7691 | 0.08445168 | 5607.795 | 0.08645168 | 390.1522 | 0.08107449 | [7 empty] | 20220.11328 | 8.71151 | 4.4725 | 345.1981 | 0.08997772 | 7753.266 | 0.09197772
20830.04883 | 8.71958 | 4.49225 | 359.8318 | 0.084494 | 5610.605 | 0.086494 | 390.2355 | 0.08111351 | [7 empty] | 20221.2207 | 8.72 | 4.479 | 345.217 | 0.09010849 | 7764.534 | 0.09210849
20835.45703 | 8.72813 | 4.4945 | 359.9253 | 0.08453632 | 5613.415 | 0.08653632 | 390.352 | 0.08115254 | [7 empty] | 20220.23633 | 8.72849 | 4.48625 | 345.2002 | 0.09025434 | 7777.103 | 0.09225434
20839.92383 | 8.73662 | 4.496 | 360.0024 | 0.08456453 | 5615.288 | 0.08656453 | 390.4458 | 0.08117855 | [7 empty] | 20218.68164 | 8.73698 | 4.4935 | 345.1737 | 0.0904002 | 7789.671 | 0.0924002
20839.94141 | 8.74505 | 4.498 | 360.0027 | 0.08460215 | 5617.786 | 0.08660215 | 390.4597 | 0.08121323 | [7 empty] | 20218.34766 | 8.74541 | 4.50075 | 345.168 | 0.09054605 | 7802.239 | 0.09254605
20842.08008 | 8.7536 | 4.50025 | 360.0397 | 0.08464447 | 5620.596 | 0.08664447 | 390.515 | 0.08125225 | [7 empty] | 20217.05273 | 8.75378 | 4.50825 | 345.1459 | 0.09069694 | 7815.241 | 0.09269694
20841.28711 | 8.76197 | 4.5025 | 360.026 | 0.08468679 | 5623.407 | 0.08668679 | 390.5154 | 0.08129127 | [7 empty] | 20215.64844 | 8.76227 | 4.515 | 345.1219 | 0.09083273 | 7826.942 | 0.09283273
20840.42188 | 8.77046 | 4.50575 | 360.011 | 0.08474791 | 5627.466 | 0.08674791 | 390.5212 | 0.08134762 | [7 empty] | 20216.58398 | 8.77076 | 4.522 | 345.1379 | 0.09097356 | 7839.077 | 0.09297356
20838.47266 | 8.77889 | 4.51325 | 359.9773 | 0.08488898 | 5636.833 | 0.08688898 | 390.5355 | 0.08147766 | [7 empty] | 20216.61914 | 8.77925 | 4.5285 | 345.1385 | 0.09110433 | 7850.345 | 0.09310433
20838.39453 | 8.78744 | 4.51775 | 359.976 | 0.08497362 | 5642.453 | 0.08697362 | 390.5645 | 0.08155567 | [7 empty] | 20214.44531 | 8.78774 | 4.53525 | 345.1014 | 0.09124012 | 7862.046 | 0.09324012
20835.00781 | 8.79599 | 4.52325 | 359.9175 | 0.08507707 | 5649.322 | 0.08707707 | 390.5382 | 0.08165102 | [7 empty] | 20213.17578 | 8.79611 | 4.5425 | 345.0797 | 0.09138598 | 7874.614 | 0.09338598
20830.32031 | 8.80436 | 4.52925 | 359.8365 | 0.08518992 | 5656.816 | 0.08718992 | 390.491 | 0.08175502 | [7 empty] | 20211.87891 | 8.80454 | 4.55025 | 345.0576 | 0.09154189 | 7888.049 | 0.09354189
20828.38477 | 8.81285 | 4.533 | 359.8031 | 0.08526046 | 5661.5 | 0.08726046 | 390.4801 | 0.08182001 | [7 empty] | 20211.60938 | 8.81309 | 4.55775 | 345.053 | 0.09169278 | 7901.051 | 0.09369278
20826.80273 | 8.82134 | 4.53625 | 359.7758 | 0.08532158 | 5665.559 | 0.08732158 | 390.4724 | 0.08187633 | [7 empty] | 20210.7207 | 8.82158 | 4.56575 | 345.0378 | 0.09185372208 | 7914.919 | 0.09385372208
20825.5293 | 8.82971 | 4.5405 | 359.7538 | 0.08540152 | 5670.867 | 0.08740152 | 390.4773 | 0.08194998 | [7 empty] | 20210.2207 | 8.83013 | 4.57375 | 345.0292 | 0.09201467 | 7928.788 | 0.09401467
20826.27734 | 8.83826 | 4.5465 | 359.7667 | 0.08551437 | 5678.361 | 0.08751437 | 390.5319 | 0.08205395 | [7 empty] | 20207.88086 | 8.83856 | 4.58025 | 344.9893 | 0.09214543 | 7940.056 | 0.09414543
20823.64648 | 8.84681 | 4.55275 | 359.7212 | 0.08563193 | 5686.166 | 0.08763193 | 390.5249 | 0.08216224 | [7 empty] | 20206.10938 | 8.84693 | 4.587 | 344.9591 | 0.09228123 | 7951.757 | 0.09428123
20821.41406 | 8.85518 | 4.56 | 359.6827 | 0.08576829 | 5695.221 | 0.08776829 | 390.532 | 0.08228784 | [7 empty] | 20206.89062 | 8.85542 | 4.594 | 344.9724 | 0.09242206 | 7963.892 | 0.09442206
20821.27539 | 8.86355 | 4.56875 | 359.6803 | 0.08593287 | 5706.15 | 0.08793287 | 390.5886 | 0.08243941 | [7 empty] | 20205.58008 | 8.86391 | 4.6015 | 344.95 | 0.09257294 | 7976.893 | 0.09457294
20820.61914 | 8.8721 | 4.5745 | 359.6689 | 0.08604102 | 5713.331 | 0.08804102 | 390.6152 | 0.08253899 | [7 empty] | 20205.85352 | 8.87234 | 4.60925 | 344.9547 | 0.09272885 | 7990.328 | 0.09472885
20819.73242 | 8.88053 | 4.58275 | 359.6536 | 0.08619619 | 5723.635 | 0.08819619 | 390.6544 | 0.08268186 | [7 empty] | 20205.56055 | 8.88089 | 4.61675 | 344.9497 | 0.09287974 | 8003.33 | 0.09487974
20817.07422 | 8.88902 | 4.58925 | 359.6077 | 0.08631845 | 5731.753 | 0.08831845 | 390.6485 | 0.08279441 | [7 empty] | 20205.35547 | 8.88932 | 4.6245 | 344.9462 | 0.09303565 | 8016.765 | 0.09503565
20814.29297 | 8.89757 | 4.5945 | 359.5596 | 0.0864172 | 5738.31 | 0.0884172 | 390.6318 | 0.08288531 | [7 empty] | 20206.00586 | 8.89775 | 4.6325 | 344.9573 | 0.0931966 | 8030.633 | 0.0951966
20809.50195 | 8.90594 | 4.60125 | 359.4769 | 0.08654416 | 5746.741 | 0.08854416 | 390.5875 | 0.08300216 | [7 empty] | 20204.1543 | 8.9063 | 4.63975 | 344.9257 | 0.09334245 | 8043.201 | 0.09534245
20804.45703 | 8.91437 | 4.60825 | 359.3897 | 0.08667582 | 5755.483 | 0.08867582 | 390.5401 | 0.08312333 | [7 empty] | 20202.13086 | 8.91467 | 4.64675 | 344.8911 | 0.09348328 | 8055.336 | 0.09548328
20797.37305 | 8.92292 | 4.6175 | 359.2674 | 0.0868498 | 5767.036 | 0.0888498 | 390.4697 | 0.08328342 | [7 empty] | 20200.01953 | 8.9231 | 4.6535 | 344.8551 | 0.09361908 | 8067.037 | 0.09561908
20793.21094 | 8.93129 | 4.627 | 359.1955 | 0.08702849 | 5778.901 | 0.08902849 | 390.4557 | 0.08344781 | [7 empty] | 20200.11328 | 8.93165 | 4.661 | 344.8567 | 0.09376996 | 8080.039 | 0.09576996
20792.42578 | 8.93978 | 4.63625 | 359.1819 | 0.08720247 | 5790.454 | 0.08920247 | 390.5034 | 0.08360785 | [7 empty] | 20200.3457 | 8.94008 | 4.66825 | 344.8607 | 0.09391582 | 8092.607 | 0.09591582
20795.01758 | 8.94827 | 4.644 | 359.2267 | 0.08734824 | 5800.133 | 0.08934824 | 390.6045 | 0.08374192 | [7 empty] | 20197.78125 | 8.94851 | 4.67625 | 344.8169 | 0.09407676 | 8106.476 | 0.09607676
20802.25586 | 8.95671 | 4.65075 | 359.3517 | 0.0874752 | 5808.564 | 0.0894752 | 390.7861 | 0.08385868 | [7 empty] | 20194.53711 | 8.95706 | 4.6845 | 344.7615 | 0.09424273 | 8120.777 | 0.09624273
20812.00391 | 8.96525 | 4.6575 | 359.5201 | 0.08760216 | 5816.994 | 0.08960216 | 391.0148 | 0.08397542 | [7 empty] | 20192.95312 | 8.96543 | 4.69225 | 344.7345 | 0.09439865 | 8134.212 | 0.09639865
20820.56055 | 8.97369 | 4.664 | 359.6679 | 0.08772441 | 5825.112 | 0.08972441 | 391.2196 | 0.08408782 | [7 empty] | 20189.99023 | 8.97398 | 4.69975 | 344.6839 | 0.09454953 | 8147.214 | 0.09654953
20828.48047 | 8.98212 | 4.67075 | 359.8047 | 0.08785137 | 5833.543 | 0.08985137 | 391.4141 | 0.08420453 | [7 empty] | 20186.71289 | 8.98236 | 4.7075 | 344.6279 | 0.09470545 | 8160.649 | 0.09670545
20838.87891 | 8.99067 | 4.67825 | 359.9844 | 0.08799244 | 5842.91 | 0.08999244 | 391.6603 | 0.0843342 | [7 empty] | 20187.1543 | 8.9909 | 4.71475 | 344.6355 | 0.0948513 | 8173.217 | 0.0968513
20847.58789 | 8.99904 | 4.6865 | 360.1348 | 0.08814761 | 5853.214 | 0.09014761 | 391.8798 | 0.08447681 | [7 empty] | 20183.98047 | 8.99939 | 4.72175 | 344.5813 | 0.09499213 | 8185.352 | 0.09699213
20855.88672 | 9.00759 | 4.6955 | 360.2782 | 0.08831689 | 5864.454 | 0.09031689 | 392.0968 | 0.08463237 | [7 empty] | 20180.67578 | 9.00788 | 4.729 | 344.5249 | 0.09513798 | 8197.92 | 0.09713798
20865.26758 | 9.01614 | 4.70475 | 360.4402 | 0.08849087 | 5876.007 | 0.09049087 | 392.3359 | 0.08479222 | [7 empty] | 20177.86133 | 9.01637 | 4.73675 | 344.4768 | 0.0952939 | 8211.355 | 0.0972939
20869.40625 | 9.02451 | 4.712 | 360.5117 | 0.08862724 | 5885.062 | 0.09062724 | 392.4629 | 0.08491749 | [7 empty] | 20174.70117 | 9.02481 | 4.74525 | 344.4229 | 0.0954649 | 8226.09 | 0.0974649
20874.18945 | 9.033 | 4.71875 | 360.5943 | 0.0887542 | 5893.493 | 0.0907542 | 392.5986 | 0.0850341 | [7 empty] | 20173.76367 | 9.03324 | 4.753 | 344.4068 | 0.09562082 | 8239.525 | 0.09762082
20880.05078 | 9.04137 | 4.72525 | 360.6956 | 0.08887645 | 5901.611 | 0.09087645 | 392.7529 | 0.08514639 | [7 empty] | 20172.89062 | 9.04173 | 4.76075 | 344.3919 | 0.09577673 | 8252.96 | 0.09777673
20885.23438 | 9.0498 | 4.73225 | 360.7851 | 0.08900812 | 5910.353 | 0.09100812 | 392.8979 | 0.0852673 | [7 empty] | 20171.69531 | 9.05033 | 4.768 | 344.3715 | 0.09592259 | 8265.528 | 0.09792259
20889.80469 | 9.05847 | 4.7395 | 360.8641 | 0.08914448 | 5919.408 | 0.09114448 | 393.0331 | 0.08539251 | [7 empty] | 20168.40625 | 9.05865 | 4.77525 | 344.3154 | 0.09606844 | 8278.096 | 0.09806844
20893.12891 | 9.06696 | 4.74775 | 360.9215 | 0.08929965 | 5929.712 | 0.09129965 | 393.1517 | 0.08553497 | [7 empty] | 20166.38281 | 9.06708 | 4.7825 | 344.2808 | 0.0962143 | 8290.664 | 0.0982143
20893.02344 | 9.07533 | 4.75625 | 360.9197 | 0.08945953 | 5940.328 | 0.09145953 | 393.2074 | 0.08568173 | [7 empty] | 20163.97656 | 9.07557 | 4.79025 | 344.2398 | 0.09637021 | 8304.099 | 0.09837021
20896.69336 | 9.08382 | 4.76625 | 360.9831 | 0.08964762 | 5952.818 | 0.09164762 | 393.3444 | 0.08585436 | [7 empty] | 20162.51758 | 9.084 | 4.79825 | 344.2149 | 0.09653116 | 8317.968 | 0.09853116
20900.47656 | 9.09225 | 4.77275 | 361.0484 | 0.08976987 | 5960.936 | 0.09176987 | 393.4597 | 0.08596655 | [7 empty] | 20159.63086 | 9.09255 | 4.806 | 344.1656 | 0.09668707 | 8331.403 | 0.09868707
20904.51172 | 9.10068 | 4.7805 | 361.1181 | 0.08991564 | 5970.615 | 0.09191564 | 393.5883 | 0.0861003 | [7 empty] | 20156.20703 | 9.10104 | 4.81425 | 344.1071 | 0.09685304 | 8345.704 | 0.09885304
20907.12109 | 9.10923 | 4.788 | 361.1632 | 0.09005671 | 5979.982 | 0.09205671 | 393.6884 | 0.08622972 | [7 empty] | 20153.91992 | 9.10947 | 4.82225 | 344.0681 | 0.09701399 | 8359.573 | 0.09901399
20911.1582 | 9.11766 | 4.795 | 361.233 | 0.09018837 | 5988.725 | 0.09218837 | 393.812 | 0.0863505 | [7 empty] | 20150.79297 | 9.11784 | 4.83 | 344.0147 | 0.0971699 | 8373.008 | 0.0991699
20914.2168 | 9.12615 | 4.80225 | 361.2858 | 0.09032473 | 5997.78 | 0.09232473 | 393.9188 | 0.08647557 | [7 empty] | 20148.25391 | 9.12633 | 4.8375 | 343.9713 | 0.09732079 | 8386.009 | 0.09932079
20917.11914 | 9.13458 | 4.81025 | 361.3359 | 0.09047521 | 6007.772 | 0.09247521 | 394.0279 | 0.08661357 | [7 empty] | 20143.16992 | 9.13482 | 4.845 | 343.8846 | 0.09747167 | 8399.011 | 0.09947167
20921.44922 | 9.14301 | 4.81875 | 361.4107 | 0.09063508 | 6018.388 | 0.09263508 | 394.1672 | 0.08676017 | [7 empty] | 20140.78125 | 9.14337 | 4.8525 | 343.8438 | 0.09762256 | 8412.012 | 0.09962256
20925.71875 | 9.15156 | 4.827 | 361.4845 | 0.09079025 | 6028.692 | 0.09279025 | 394.3038 | 0.08690244 | [7 empty] | 20135.99414 | 9.1518 | 4.8605 | 343.762 | 0.0977835 | 8425.881 | 0.0997835
20929.08398 | 9.15999 | 4.8355 | 361.5426 | 0.09095013 | 6039.308 | 0.09295013 | 394.425 | 0.08704899 | [7 empty] | 20130.75586 | 9.16023 | 4.869 | 343.6726 | 0.0979545 | 8440.616 | 0.0999545
20931.46094 | 9.16842 | 4.843 | 361.5837 | 0.09109119 | 6048.675 | 0.09309119 | 394.5208 | 0.08717829 | [7 empty] | 20127.22852 | 9.16878 | 4.87775 | 343.6124 | 0.09813054 | 8455.784 | 0.1001305
20936.77734 | 9.17691 | 4.8505 | 361.6755 | 0.09123226 | 6058.042 | 0.09323226 | 394.672 | 0.08730757 | [7 empty] | 20123.24805 | 9.17721 | 4.887 | 343.5444 | 0.09831663 | 8471.82 | 0.1003166
20940.70117 | 9.18534 | 4.858 | 361.7433 | 0.09137333 | 6067.409 | 0.09337333 | 394.797 | 0.08743684 | [7 empty] | 20116.95898 | 9.18564 | 4.8955 | 343.4371 | 0.09848763 | 8486.555 | 0.1004876
20944.94141 | 9.19383 | 4.86525 | 361.8166 | 0.09150969 | 6076.464 | 0.09350969 | 394.9263 | 0.08756178 | [7 empty] | 20114.49219 | 9.19419 | 4.903 | 343.395 | 0.09863851 | 8499.556 | 0.1006385
20947.77344 | 9.20232 | 4.8735 | 361.8655 | 0.09166486 | 6086.768 | 0.09366486 | 395.0358 | 0.08770393 | [7 empty] | 20108.79883 | 9.2025 | 4.91025 | 343.2978 | 0.09878437 | 8512.124 | 0.1007844
20951.51172 | 9.21075 | 4.8825 | 361.9301 | 0.09183414 | 6098.008 | 0.09383414 | 395.1676 | 0.08785898 | [7 empty] | 20104.78516 | 9.21105 | 4.918 | 343.2292 | 0.09894028 | 8525.559 | 0.1009403
20955.4082 | 9.21912 | 4.892 | 361.9974 | 0.09201283 | 6109.873 | 0.09401283 | 395.3058 | 0.08802262 | [7 empty] | 20102.66016 | 9.2196 | 4.926 | 343.193 | 0.09910123 | 8539.428 | 0.1011012
20959.62109 | 9.22773 | 4.90025 | 362.0701 | 0.092168 | 6120.177 | 0.094168 | 395.4414 | 0.08816471 | [7 empty] | 20095.41016 | 9.22797 | 4.93425 | 343.0692 | 0.0992672 | 8553.729 | 0.1012672
20963.41797 | 9.23622 | 4.908 | 362.1357 | 0.09231377 | 6129.857 | 0.09431377 | 395.5658 | 0.08829817 | [7 empty] | 20090.44727 | 9.23652 | 4.94275 | 342.9845 | 0.09943821 | 8568.464 | 0.1014382
20965.13086 | 9.24465 | 4.91575 | 362.1653 | 0.09245954 | 6139.536 | 0.09445954 | 395.651 | 0.08843161 | [7 empty] | 20086.87891 | 9.24489 | 4.9515 | 342.9236 | 0.09961424 | 8583.633 | 0.1016142
20971.00391 | 9.25314 | 4.92225 | 362.2668 | 0.09258179 | 6147.654 | 0.09458179 | 395.8061 | 0.08854351 | [7 empty] | 20081.79883 | 9.25326 | 4.9595 | 342.8368 | 0.09977518 | 8597.501 | 0.1017752
20974.05664 | 9.26151 | 4.9295 | 362.3195 | 0.09271816 | 6156.709 | 0.09471816 | 395.9131 | 0.08866832 | [7 empty] | 20078.91211 | 9.26187 | 4.96725 | 342.7875 | 0.0999311 | 8610.936 | 0.1019311
20978.46875 | 9.26994 | 4.937 | 362.3957 | 0.09285923 | 6166.076 | 0.09485923 | 396.0475 | 0.0887974 | [7 empty] | 20073.08398 | 9.27042 | 4.975 | 342.688 | 0.100087 | 8624.371 | 0.102087
20983.03711 | 9.27849 | 4.9455 | 362.4746 | 0.0930191 | 6176.692 | 0.0950191 | 396.1917 | 0.08894368 | [7 empty] | 20067.1543 | 9.27879 | 4.98275 | 342.5868 | 0.1002429 | 8637.806 | 0.1022429
20986.79297 | 9.28698 | 4.95425 | 362.5395 | 0.09318368 | 6187.621 | 0.09518368 | 396.3223 | 0.08909424 | [7 empty] | 20060.73633 | 9.28734 | 4.99075 | 342.4772 | 0.1004039 | 8651.675 | 0.1024039
20991.21289 | 9.29547 | 4.96325 | 362.6159 | 0.09335296 | 6198.861 | 0.09535296 | 396.4671 | 0.08924908 | [7 empty] | 20055.41992 | 9.29565 | 4.999 | 342.3865 | 0.1005698 | 8665.976 | 0.1025698
20993.01172 | 9.3039 | 4.97175 | 362.647 | 0.09351283 | 6209.477 | 0.09551283 | 396.5591 | 0.0893953 | [7 empty] | 20050.66211 | 9.30414 | 5.0075 | 342.3053 | 0.1007408 | 8680.711 | 0.1027408
20999.60547 | 9.31221 | 4.9795 | 362.7609 | 0.0936586 | 6219.157 | 0.0956586 | 396.7365 | 0.08952859 | [7 empty] | 20045.61719 | 9.31269 | 5.016 | 342.2191 | 0.1009118 | 8695.446 | 0.1029118
21005.36133 | 9.32076 | 4.98675 | 362.8603 | 0.09379496 | 6228.212 | 0.09579496 | 396.8948 | 0.08965327 | [7 empty] | 20038.23828 | 9.32112 | 5.0245 | 342.0932 | 0.1010829 | 8710.182 | 0.1030829
21008.4375 | 9.32931 | 4.994 | 362.9134 | 0.09393133 | 6237.267 | 0.09593133 | 397.0024 | 0.08977793 | [7 empty] | 20032.25586 | 9.32967 | 5.0325 | 341.991 | 0.1012438 | 8724.05 | 0.1032438
21013.48438 | 9.3378 | 5.00125 | 363.0006 | 0.09406769 | 6246.321 | 0.09606769 | 397.1472 | 0.08990258 | [7 empty] | 20024.62109 | 9.33804 | 5.04025 | 341.8607 | 0.1013997 | 8737.485 | 0.1033997
21016.49023 | 9.34629 | 5.009 | 363.0525 | 0.09421346 | 6256.001 | 0.09621346 | 397.257 | 0.09003581 | [7 empty] | 20017.26953 | 9.34641 | 5.04825 | 341.7352 | 0.1015607 | 8751.353 | 0.1035607
21019.87695 | 9.35466 | 5.01775 | 363.111 | 0.09437804 | 6266.929 | 0.09637804 | 397.3807 | 0.0901862 | [7 empty] | 20011.97461 | 9.35502 | 5.0565 | 341.6448 | 0.1017266 | 8765.655 | 0.1037266
21027.33008 | 9.36309 | 5.0265 | 363.2398 | 0.09454262 | 6277.858 | 0.09654262 | 397.5814 | 0.09033657 | [7 empty] | 20005.39258 | 9.36351 | 5.06475 | 341.5324 | 0.1018926 | 8779.957 | 0.1038926
21033.38867 | 9.37164 | 5.03475 | 363.3445 | 0.09469779 | 6288.161 | 0.09669779 | 397.7524 | 0.09047833 | [7 empty] | 19997.07617 | 9.37188 | 5.07375 | 341.3904 | 0.1020737 | 8795.558 | 0.1040737
21035.96094 | 9.38007 | 5.042 | 363.3889 | 0.09483415 | 6297.216 | 0.09683415 | 397.8506 | 0.09060289 | [7 empty] | 19991.2793 | 9.38043 | 5.08425 | 341.2915 | 0.1022849 | 8813.761 | 0.1042849
21040.42578 | 9.3885 | 5.04875 | 363.466 | 0.09496111 | 6305.647 | 0.09696111 | 397.9812 | 0.09071885 | [7 empty] | 19982.61328 | 9.38886 | 5.09175 | 341.1435 | 0.1024358 | 8826.762 | 0.1044358
21046.07227 | 9.39711 | 5.0545 | 363.5636 | 0.09506926 | 6312.828 | 0.09706926 | 398.1273 | 0.09081762 | [7 empty] | 19976.29102 | 9.39729 | 5.10025 | 341.0356 | 0.1026068 | 8841.497 | 0.1046068
21049.51562 | 9.40548 | 5.062 | 363.623 | 0.09521033 | 6322.195 | 0.09721033 | 398.2437 | 0.09094643 | [7 empty] | 19968.68555 | 9.40578 | 5.1085 | 340.9058 | 0.1027728 | 8855.799 | 0.1047728
21053.16016 | 9.41391 | 5.06925 | 363.686 | 0.09534669 | 6331.25 | 0.09734669 | 398.3623 | 0.09107093 | [7 empty] | 19960.41797 | 9.41421 | 5.11675 | 340.7646 | 0.1029387 | 8870.101 | 0.1049387
21058.2168 | 9.42252 | 5.07725 | 363.7733 | 0.09549716 | 6341.242 | 0.09749716 | 398.5127 | 0.09120829 | [7 empty] | 19952.66406 | 9.42264 | 5.1255 | 340.6322 | 0.1031148 | 8885.269 | 0.1051148
21062.0918 | 9.4309 | 5.0845 | 363.8403 | 0.09563353 | 6350.297 | 0.09763353 | 398.6356 | 0.09133276 | [7 empty] | 19946.12305 | 9.43119 | 5.1345 | 340.5206 | 0.1032958 | 8900.871 | 0.1052958
21064.91602 | 9.43933 | 5.092 | 363.8891 | 0.09577459 | 6359.664 | 0.09777459 | 398.7404 | 0.09146151 | [7 empty] | 19939.71094 | 9.43962 | 5.14375 | 340.4111 | 0.1034819 | 8916.906 | 0.1054819
21070.51172 | 9.44788 | 5.0975 | 363.9857 | 0.09587804 | 6366.533 | 0.09787804 | 398.884 | 0.09155591 | [7 empty] | 19931.26562 | 9.44811 | 5.15275 | 340.2669 | 0.103663 | 8932.508 | 0.105663
21075.98242 | 9.45625 | 5.10275 | 364.0802 | 0.09597679 | 6373.09 | 0.09797679 | 399.0235 | 0.09164601 | [7 empty] | 19924.37305 | 9.45666 | 5.16125 | 340.1492 | 0.103834 | 8947.243 | 0.105834
21077.96484 | 9.4648 | 5.10675 | 364.1145 | 0.09605203 | 6378.086 | 0.09805203 | 399.0884 | 0.09171466 | [7 empty] | 19916.72852 | 9.46504 | 5.1695 | 340.0187 | 0.104 | 8961.545 | 0.106
21081.79102 | 9.47323 | 5.11175 | 364.1806 | 0.09614607 | 6384.331 | 0.09814607 | 399.1951 | 0.09180045 | [7 empty] | 19908.61523 | 9.47346 | 5.17775 | 339.8802 | 0.1041659 | 8975.847 | 0.1061659
21085.37305 | 9.48166 | 5.11625 | 364.2425 | 0.09623071 | 6389.951 | 0.09823071 | 399.2938 | 0.09187767 | [7 empty] | 19901.08789 | 9.48196 | 5.1855 | 339.7517 | 0.1043218 | 8989.282 | 0.1063218
21089.80664 | 9.49015 | 5.11975 | 364.3191 | 0.09629654 | 6394.322 | 0.09829654 | 399.4017 | 0.09193772 | [7 empty] | 19893.16406 | 9.49045 | 5.19375 | 339.6164 | 0.1044878 | 9003.584 | 0.1064878
21093.81055 | 9.49858 | 5.12425 | 364.3882 | 0.09638118 | 6399.943 | 0.09838118 | 399.5084 | 0.09201492 | [7 empty] | 19884.03711 | 9.499 | 5.20275 | 339.4606 | 0.1046689 | 9019.185 | 0.1066689
21096.03125 | 9.50707 | 5.12875 | 364.4266 | 0.09646582 | 6405.563 | 0.09846582 | 399.5813 | 0.09209212 | [7 empty] | 19874.9082 | 9.50743 | 5.21175 | 339.3048 | 0.1048499 | 9034.787 | 0.1068499
21098.83594 | 9.51562 | 5.1335 | 364.475 | 0.09655516 | 6411.495 | 0.09855516 | 399.667 | 0.09217359 | [7 empty] | 19866.55859 | 9.51574 | 5.221 | 339.1622 | 0.105036 | 9050.823 | 0.107036
21102.1582 | 9.52399 | 5.136 | 364.5324 | 0.09660218 | 6414.618 | 0.09860218 | 399.747 | 0.09221648 | [7 empty] | 19859.63086 | 9.52423 | 5.23 | 339.044 | 0.1052171 | 9066.424 | 0.1072171
21104.33789 | 9.53242 | 5.1395 | 364.5701 | 0.09666801 | 6418.989 | 0.09866801 | 399.8123 | 0.09227651 | [7 empty] | 19850.17578 | 9.53278 | 5.238 | 338.8826 | 0.105378 | 9080.293 | 0.107378
21108.88086 | 9.54091 | 5.142 | 364.6486 | 0.09671504 | 6422.111 | 0.09871504 | 399.9156 | 0.09231938 | [7 empty] | 19841.85938 | 9.54127 | 5.2455 | 338.7406 | 0.1055289 | 9093.294 | 0.1075289
21111.72266 | 9.5494 | 5.14375 | 364.6976 | 0.09674795 | 6424.297 | 0.09874795 | 399.9814 | 0.09234939 | [7 empty] | 19832.16211 | 9.54982 | 5.2535 | 338.575 | 0.1056899 | 9107.163 | 0.1076899
21114.13477 | 9.55795 | 5.1465 | 364.7393 | 0.09679968 | 6427.732 | 0.09879968 | 400.046 | 0.09239655 | [7 empty] | 19822.06445 | 9.55819 | 5.26225 | 338.4026 | 0.1058659 | 9122.331 | 0.1078659
21115.66211 | 9.56644 | 5.14875 | 364.7657 | 0.096842 | 6430.542 | 0.098842 | 400.0903 | 0.09243514 | [7 empty] | 19815.1582 | 9.56656 | 5.27075 | 338.2847 | 0.1060369 | 9137.066 | 0.1080369
21119.59375 | 9.57481 | 5.15125 | 364.8336 | 0.09688902 | 6433.664 | 0.09888902 | 400.182 | 0.09247801 | [7 empty] | 19807.88281 | 9.57511 | 5.27975 | 338.1605 | 0.106218 | 9152.668 | 0.108218
21121.51367 | 9.5833 | 5.1535 | 364.8668 | 0.09693134 | 6436.474 | 0.09893134 | 400.2338 | 0.09251659 | [7 empty] | 19797.75 | 9.5836 | 5.289 | 337.9875 | 0.1064041 | 9168.703 | 0.1084041
21123.85742 | 9.59179 | 5.154 | 364.9073 | 0.09694074 | 6437.099 | 0.09894074 | 400.2816 | 0.09252516 | [7 empty] | 19785.75195 | 9.59203 | 5.29775 | 337.7827 | 0.1065801 | 9183.872 | 0.1085801
21127.56445 | 9.60028 | 5.1565 | 364.9713 | 0.09698776 | 6440.221 | 0.09898776 | 400.3691 | 0.09256803 | [7 empty] | 19775.72656 | 9.60058 | 5.307 | 337.6116 | 0.1067662 | 9199.907 | 0.1087662
21129.14258 | 9.60877 | 5.15675 | 364.9986 | 0.09699247 | 6440.534 | 0.09899247 | 400.4007 | 0.09257231 | [7 empty] | 19764.13672 | 9.60895 | 5.31525 | 337.4137 | 0.1069322 | 9214.209 | 0.1089322
21127.92969 | 9.6172 | 5.159 | 364.9776 | 0.09703479 | 6443.344 | 0.09903479 | 400.3931 | 0.09261089 | [7 empty] | 19755.25586 | 9.61738 | 5.3235 | 337.2621 | 0.1070981 | 9228.511 | 0.1090981
21131.67578 | 9.62563 | 5.16125 | 365.0423 | 0.09707711 | 6446.154 | 0.09907711 | 400.4796 | 0.09264947 | [7 empty] | 19747.66602 | 9.62593 | 5.3325 | 337.1325 | 0.1072792 | 9244.112 | 0.1092792
21132.13672 | 9.63412 | 5.1635 | 365.0503 | 0.09711943 | 6448.964 | 0.09911943 | 400.5038 | 0.09268804 | [7 empty] | 19739.89844 | 9.63436 | 5.34125 | 336.9999 | 0.1074552 | 9259.281 | 0.1094552
21129.16602 | 9.64255 | 5.16425 | 364.999 | 0.09713353 | 6449.901 | 0.09913353 | 400.4526 | 0.0927009 | [7 empty] | 19728.76367 | 9.64285 | 5.3505 | 336.8098 | 0.1076413 | 9275.316 | 0.1096413
21128.01758 | 9.65098 | 5.16675 | 364.9791 | 0.09718056 | 6453.023 | 0.09918056 | 400.448 | 0.09274376 | [7 empty] | 19720.35547 | 9.65128 | 5.35975 | 336.6663 | 0.1078274 | 9291.351 | 0.1098274
21122.61719 | 9.65953 | 5.1695 | 364.8858 | 0.09723228 | 6456.458 | 0.09923228 | 400.3645 | 0.0927909 | [7 empty] | 19711.60742 | 9.65971 | 5.36825 | 336.5169 | 0.1079984 | 9306.087 | 0.1099984
21117.4668 | 9.66796 | 5.1715 | 364.7969 | 0.0972699 | 6458.956 | 0.0992699 | 400.2806 | 0.09282518 | [7 empty] | 19699.8125 | 9.66826 | 5.3765 | 336.3155 | 0.1081644 | 9320.388 | 0.1101644
21110.98828 | 9.67645 | 5.1735 | 364.685 | 0.09730752 | 6461.453 | 0.09930752 | 400.1715 | 0.09285947 | [7 empty] | 19689.92773 | 9.67669 | 5.38475 | 336.1468 | 0.1083304 | 9334.69 | 0.1103304
21101.40039 | 9.68494 | 5.1755 | 364.5193 | 0.09734513 | 6463.951 | 0.09934513 | 400.0035 | 0.09289375 | [7 empty] | 19679.45312 | 9.68518 | 5.39325 | 335.968 | 0.1085014 | 9349.425 | 0.1105014
21093.76562 | 9.69337 | 5.17775 | 364.3874 | 0.09738745 | 6466.761 | 0.09938745 | 399.8742 | 0.09293231 | [7 empty] | 19670.47266 | 9.69367 | 5.4015 | 335.8147 | 0.1086673 | 9363.727 | 0.1106673
21085.85742 | 9.70186 | 5.18 | 364.2508 | 0.09742977 | 6469.572 | 0.09942977 | 399.7397 | 0.09297088 | [7 empty] | 19660.61133 | 9.7021 | 5.41025 | 335.6463 | 0.1088434 | 9378.895 | 0.1108434
21077.1543 | 9.71029 | 5.18225 | 364.1005 | 0.09747209 | 6472.382 | 0.09947209 | 399.5901 | 0.09300944 | [7 empty] | 19650.86719 | 9.71053 | 5.4195 | 335.48 | 0.1090295 | 9394.931 | 0.1110295
21072.11328 | 9.71878 | 5.18475 | 364.0134 | 0.09751911 | 6475.504 | 0.09951911 | 399.5117 | 0.09305228 | [7 empty] | 19639.625 | 9.71914 | 5.4285 | 335.288 | 0.1092105 | 9410.532 | 0.1112105
21070.21484 | 9.72733 | 5.1865 | 363.9806 | 0.09755203 | 6477.69 | 0.09955203 | 399.4877 | 0.09308227 | [7 empty] | 19630.33008 | 9.72745 | 5.4375 | 335.1293 | 0.1093916 | 9426.134 | 0.1113916
21066.19531 | 9.73576 | 5.18825 | 363.9112 | 0.09758495 | 6479.875 | 0.09958495 | 399.4234 | 0.09311226 | [7 empty] | 19619.05469 | 9.73588 | 5.4465 | 334.9368 | 0.1095726 | 9441.736 | 0.1115726
21061.88281 | 9.74413 | 5.19 | 363.8367 | 0.09761786 | 6482.061 | 0.09961786 | 399.3536 | 0.09314225 | [7 empty] | 19608.96484 | 9.74443 | 5.4545 | 334.7646 | 0.1097336 | 9455.605 | 0.1117336
21060.25586 | 9.75256 | 5.19175 | 363.8086 | 0.09765078 | 6484.247 | 0.09965078 | 399.3348 | 0.09317224 | [7 empty] | 19598.24219 | 9.75286 | 5.46275 | 334.5815 | 0.1098996 | 9469.906 | 0.1118996
21057.56055 | 9.76105 | 5.194 | 363.762 | 0.0976931 | 6487.057 | 0.0996931 | 399.299 | 0.09321079 | [7 empty] | 19587.21289 | 9.76147 | 5.471 | 334.3932 | 0.1100655 | 9484.208 | 0.1120655
21053.12305 | 9.76954 | 5.1965 | 363.6854 | 0.09774012 | 6490.179 | 0.09974012 | 399.232 | 0.09325363 | [7 empty] | 19573.96289 | 9.7699 | 5.48075 | 334.167 | 0.1102617 | 9501.11 | 0.1122617
21048.02539 | 9.77815 | 5.19925 | 363.5973 | 0.09779184 | 6493.614 | 0.09979184 | 399.1541 | 0.09330075 | [7 empty] | 19563.79102 | 9.77833 | 5.49075 | 333.9934 | 0.1104629 | 9518.445 | 0.1124629
21045.83008 | 9.78658 | 5.2035 | 363.5594 | 0.09787178 | 6498.922 | 0.09987178 | 399.1416 | 0.09337356 | [7 empty] | 19552.75586 | 9.78676 | 5.501 | 333.805 | 0.1106691 | 9536.214 | 0.1126691
21047.04297 | 9.79501 | 5.2085 | 363.5803 | 0.09796582 | 6505.167 | 0.09996582 | 399.1988 | 0.09345922 | [7 empty] | 19541.37109 | 9.79519 | 5.50875 | 333.6106 | 0.110825 | 9549.649 | 0.112825
21052.29688 | 9.80338 | 5.21125 | 363.6711 | 0.09801755 | 6508.601 | 0.1000175 | 399.3172 | 0.09350633 | [7 empty] | 19532.54883 | 9.80374 | 5.518 | 333.46 | 0.1110111 | 9565.685 | 0.1130111
21060.80859 | 9.81181 | 5.21425 | 363.8181 | 0.09807398 | 6512.348 | 0.100074 | 399.4992 | 0.09355771 | [7 empty] | 19518.99023 | 9.81229 | 5.52675 | 333.2285 | 0.1111871 | 9580.853 | 0.1131871
21070.30664 | 9.82036 | 5.21725 | 363.9822 | 0.0981304 | 6516.095 | 0.1001304 | 399.6999 | 0.0936091 | [7 empty] | 19504.99805 | 9.82066 | 5.53575 | 332.9897 | 0.1113682 | 9596.455 | 0.1133682
21078.57227 | 9.82891 | 5.22025 | 364.125 | 0.09818683 | 6519.842 | 0.1001868 | 399.8773 | 0.09366048 | [7 empty] | 19496.08398 | 9.82909 | 5.544 | 332.8375 | 0.1115341 | 9610.757 | 0.1135341
21087.31445 | 9.83734 | 5.2235 | 364.276 | 0.09824796 | 6523.901 | 0.100248 | 400.0654 | 0.09371614 | [7 empty] | 19486.02734 | 9.83764 | 5.55325 | 332.6658 | 0.1117202 | 9626.792 | 0.1137202
21094.24805 | 9.84571 | 5.227 | 364.3958 | 0.09831379 | 6528.272 | 0.1003138 | 400.2209 | 0.09377608 | [7 empty] | 19471.55469 | 9.84595 | 5.56225 | 332.4187 | 0.1119013 | 9642.394 | 0.1139013
21101.98438 | 9.8542 | 5.2305 | 364.5294 | 0.09837962 | 6532.644 | 0.1003796 | 400.3917 | 0.09383602 | [7 empty] | 19460.96289 | 9.8545 | 5.57125 | 332.2379 | 0.1120824 | 9657.996 | 0.1140824
21109.24609 | 9.86264 | 5.23525 | 364.6549 | 0.09846896 | 6538.576 | 0.100469 | 400.562 | 0.09391736 | [7 empty] | 19448.9082 | 9.86305 | 5.57925 | 332.0321 | 0.1122433 | 9671.864 | 0.1142433
21114.39648 | 9.87113 | 5.2395 | 364.7438 | 0.0985489 | 6543.884 | 0.1005489 | 400.6889 | 0.09399013 | [7 empty] | 19438.57617 | 9.87142 | 5.5875 | 331.8557 | 0.1124093 | 9686.166 | 0.1144093
21115.65625 | 9.87961 | 5.24175 | 364.7656 | 0.09859122 | 6546.694 | 0.1005912 | 400.7283 | 0.09402865 | [7 empty] | 19428.72461 | 9.87991 | 5.596 | 331.6875 | 0.1125803 | 9700.901 | 0.1145803
21117.32422 | 9.88811 | 5.245 | 364.7944 | 0.09865235 | 6550.754 | 0.1006523 | 400.7822 | 0.09408429 | [7 empty] | 19416.65234 | 9.8884 | 5.60475 | 331.4814 | 0.1127563 | 9716.069 | 0.1147563
21114.99805 | 9.8966 | 5.24825 | 364.7542 | 0.09871348 | 6554.813 | 0.1007135 | 400.7604 | 0.09413993 | [7 empty] | 19404.57031 | 9.89684 | 5.61375 | 331.2752 | 0.1129374 | 9731.671 | 0.1149374
21110.88672 | 9.90503 | 5.251 | 364.6832 | 0.0987652 | 6558.247 | 0.1007652 | 400.7012 | 0.094187 | [7 empty] | 19393.54102 | 9.90532 | 5.62325 | 331.0869 | 0.1131285 | 9748.14 | 0.1151285
21106.86328 | 9.91346 | 5.25375 | 364.6137 | 0.09881692 | 6561.682 | 0.1008169 | 400.6437 | 0.09423408 | [7 empty] | 19380.39844 | 9.91382 | 5.63275 | 330.8625 | 0.1133196 | 9764.608 | 0.1153196
21106.14648 | 9.92201 | 5.256 | 364.6013 | 0.09885924 | 6564.492 | 0.1008592 | 400.6455 | 0.09427259 | [7 empty] | 19368.03906 | 9.92225 | 5.6415 | 330.6515 | 0.1134957 | 9779.777 | 0.1154957
21107.05469 | 9.93038 | 5.2585 | 364.617 | 0.09890627 | 6567.614 | 0.1009063 | 400.6799 | 0.09431538 | [7 empty] | 19356.01953 | 9.93074 | 5.65 | 330.4463 | 0.1136667 | 9794.512 | 0.1156667
21115.39062 | 9.93887 | 5.2585 | 364.761 | 0.09890627 | 6567.614 | 0.1009063 | 400.8382 | 0.09431538 | [7 empty] | 19343.23828 | 9.93922 | 5.65875 | 330.2281 | 0.1138427 | 9809.681 | 0.1158427
21127.18555 | 9.94742 | 5.2595 | 364.9648 | 0.09892508 | 6568.863 | 0.1009251 | 401.0689 | 0.0943325 | [7 empty] | 19331.3418 | 9.9476 | 5.6675 | 330.025 | 0.1140187 | 9824.849 | 0.1160187
21140.74805 | 9.95585 | 5.262 | 365.199 | 0.0989721 | 6571.986 | 0.1009721 | 401.3436 | 0.09437529 | [7 empty] | 19318.04883 | 9.95609 | 5.67625 | 329.7981 | 0.1141948 | 9840.018 | 0.1161948
21154.08594 | 9.96434 | 5.2635 | 365.4295 | 0.09900031 | 6573.859 | 0.1010003 | 401.6071 | 0.09440096 | [7 empty] | 19306.63086 | 9.96457 | 5.68575 | 329.6031 | 0.1143859 | 9856.486 | 0.1163859
21167.41016 | 9.97277 | 5.264 | 365.6596 | 0.09900971 | 6574.484 | 0.1010097 | 401.8635 | 0.09440952 | [7 empty] | 19293.61328 | 9.97307 | 5.6955 | 329.3809 | 0.114582 | 9873.388 | 0.116582
21181.00586 | 9.98114 | 5.2675 | 365.8945 | 0.09907555 | 6578.855 | 0.1010755 | 402.1457 | 0.09446941 | [7 empty] | 19279.64453 | 9.98162 | 5.70475 | 329.1424 | 0.1147681 | 9889.423 | 0.1167681
21191.88281 | 9.98963 | 5.27 | 366.0824 | 0.09912257 | 6581.977 | 0.1011226 | 402.3694 | 0.0945122 | [7 empty] | 19267.65234 | 9.99005 | 5.7135 | 328.9377 | 0.1149441 | 9904.592 | 0.1169441
21199.33789 | 9.99824 | 5.273 | 366.2112 | 0.09917899 | 6585.724 | 0.101179 | 402.5316 | 0.09456353 | [7 empty] | 19254.26367 | 9.99854 | 5.72225 | 328.7091 | 0.1151202 | 9919.76 | 0.1171202
21202.43555 | 10.00667 | 5.28025 | 366.2647 | 0.09931536 | 6594.779 | 0.1013154 | 402.6404 | 0.09468758 | [7 empty] | 19239.94336 | 10.00691 | 5.73075 | 328.4647 | 0.1152912 | 9934.496 | 0.1172912
21199.19727 | 10.01516 | 5.283 | 366.2087 | 0.09936708 | 6598.214 | 0.1013671 | 402.5978 | 0.09473463 | [7 empty] | 19230.20508 | 10.01534 | 5.7395 | 328.2984 | 0.1154672 | 9949.664 | 0.1174672
21194.09375 | 10.02359 | 5.288 | 366.1206 | 0.09946113 | 6604.458 | 0.1014611 | 402.5353 | 0.09482018 | [7 empty] | 19217.13281 | 10.02383 | 5.749 | 328.0752 | 0.1156583 | 9966.133 | 0.1176583
21190.16016 | 10.03202 | 5.2925 | 366.0526 | 0.09954577 | 6610.079 | 0.1015458 | 402.4916 | 0.09489716 | [7 empty] | 19202.00586 | 10.03238 | 5.7585 | 327.817 | 0.1158495 | 9982.601 | 0.1178495
21183.79688 | 10.04051 | 5.29875 | 365.9427 | 0.09966332 | 6617.885 | 0.1016633 | 402.4138 | 0.09500406 | [7 empty] | 19191.76367 | 10.04081 | 5.768 | 327.6421 | 0.1160406 | 9999.07 | 0.1180406
21180.15039 | 10.049 | 5.30525 | 365.8797 | 0.09978558 | 6626.003 | 0.1017856 | 402.3892 | 0.09511523 | [7 empty] | 19175.62109 | 10.04924 | 5.777 | 327.3665 | 0.1162216 | 10014.67 | 0.1182216
21177.92578 | 10.05749 | 5.31125 | 365.8413 | 0.09989843 | 6633.497 | 0.1018984 | 402.3882 | 0.09521784 | [7 empty] | 19162.92969 | 10.05761 | 5.786 | 327.1499 | 0.1164027 | 10030.27 | 0.1184027
21176.18359 | 10.06598 | 5.31925 | 365.8112 | 0.1000489 | 6643.488 | 0.1020489 | 402.4102 | 0.09535464 | [7 empty] | 19153.57031 | 10.06604 | 5.7945 | 326.9901 | 0.1165737 | 10045.01 | 0.1185737
21180.58594 | 10.07435 | 5.32725 | 365.8872 | 0.1001994 | 6653.48 | 0.1021994 | 402.5489 | 0.09549141 | [7 empty] | 19141.13477 | 10.07465 | 5.803 | 326.7778 | 0.1167447 | 10059.74 | 0.1187447
21181.13086 | 10.08284 | 5.33325 | 365.8966 | 0.1003122 | 6660.974 | 0.1023122 | 402.6006 | 0.09559398 | [7 empty] | 19123.2793 | 10.08308 | 5.812 | 326.473 | 0.1169258 | 10075.35 | 0.1189258
21182.95508 | 10.09133 | 5.34 | 365.9282 | 0.1004392 | 6669.404 | 0.1024392 | 402.6817 | 0.09570936 | [7 empty] | 19110.69336 | 10.09157 | 5.821 | 326.2581 | 0.1171068 | 10090.95 | 0.1191068
21187.67383 | 10.09976 | 5.34625 | 366.0097 | 0.1005567 | 6677.21 | 0.1025567 | 402.8144 | 0.09581618 | [7 empty] | 19096.27539 | 10.10012 | 5.8305 | 326.012 | 0.117298 | 10107.42 | 0.119298
21188.94336 | 10.10825 | 5.35325 | 366.0316 | 0.1006884 | 6685.953 | 0.1026884 | 402.8867 | 0.09593581 | [7 empty] | 19084.41211 | 10.10843 | 5.84 | 325.8094 | 0.1174891 | 10123.89 | 0.1194891
21189.8125 | 10.11674 | 5.36025 | 366.0466 | 0.1008201 | 6694.695 | 0.1028201 | 402.9515 | 0.09605542 | [7 empty] | 19070.6543 | 10.11692 | 5.849 | 325.5745 | 0.1176701 | 10139.49 | 0.1196701
21193.18164 | 10.12511 | 5.36825 | 366.1048 | 0.1009705 | 6704.687 | 0.1029705 | 403.0706 | 0.0961921 | [7 empty] | 19058.89453 | 10.12547 | 5.8575 | 325.3738 | 0.1178411 | 10154.22 | 0.1198411
21193.82617 | 10.13366 | 5.376 | 366.116 | 0.1011163 | 6714.366 | 0.1031163 | 403.1362 | 0.09632449 | [7 empty] | 19044.54297 | 10.1339 | 5.86625 | 325.1288 | 0.1180172 | 10169.39 | 0.1200172
21196.92578 | 10.14215 | 5.384 | 366.1695 | 0.1012668 | 6724.358 | 0.1032668 | 403.2503 | 0.09646113 | [7 empty] | 19029.18164 | 10.14233 | 5.8745 | 324.8665 | 0.1181831 | 10183.69 | 0.1201831
21198.7832 | 10.15052 | 5.39075 | 366.2016 | 0.1013937 | 6732.788 | 0.1033937 | 403.3321 | 0.09657641 | [7 empty] | 19014.6582 | 10.15088 | 5.8835 | 324.6186 | 0.1183642 | 10199.29 | 0.1203642
21202.82422 | 10.15907 | 5.398 | 366.2714 | 0.1015301 | 6741.843 | 0.1035301 | 403.459 | 0.09670021 | [7 empty] | 19002.16016 | 10.15931 | 5.89275 | 324.4052 | 0.1185503 | 10215.33 | 0.1205503
21205.25586 | 10.1675 | 5.405 | 366.3134 | 0.1016618 | 6750.586 | 0.1036618 | 403.5535 | 0.09681973 | [7 empty] | 18987.45508 | 10.1678 | 5.90225 | 324.1542 | 0.1187414 | 10231.8 | 0.1207414
21207.01953 | 10.17593 | 5.412 | 366.3439 | 0.1017934 | 6759.329 | 0.1037934 | 403.6353 | 0.09693924 | [7 empty] | 18972.91016 | 10.17623 | 5.91175 | 323.9059 | 0.1189325 | 10248.27 | 0.1209325
21209.17773 | 10.18448 | 5.4195 | 366.3811 | 0.1019345 | 6768.696 | 0.1039345 | 403.728 | 0.09706726 | [7 empty] | 18959.37891 | 10.18466 | 5.9205 | 323.6749 | 0.1191086 | 10263.44 | 0.1211086
21212.67773 | 10.19291 | 5.42725 | 366.4416 | 0.1020803 | 6778.375 | 0.1040803 | 403.8481 | 0.09719954 | [7 empty] | 18944.78906 | 10.19315 | 5.929 | 323.4258 | 0.1192796 | 10278.17 | 0.1212796
21214.42773 | 10.20134 | 5.435 | 366.4718 | 0.102226 | 6788.054 | 0.104226 | 403.9348 | 0.09733179 | [7 empty] | 18929.77344 | 10.20164 | 5.93725 | 323.1694 | 0.1194455 | 10292.47 | 0.1214455
21218.76953 | 10.20983 | 5.4435 | 366.5468 | 0.1023859 | 6798.671 | 0.1043859 | 404.0761 | 0.09747683 | [7 empty] | 18913.87891 | 10.21019 | 5.946 | 322.8981 | 0.1196216 | 10307.64 | 0.1216216
21222.88672 | 10.21832 | 5.453 | 366.618 | 0.1025646 | 6810.536 | 0.1045646 | 404.22 | 0.09763891 | [7 empty] | 18900.25195 | 10.21868 | 5.95525 | 322.6654 | 0.1198077 | 10323.68 | 0.1218077
21225.00977 | 10.22681 | 5.46075 | 366.6546 | 0.1027104 | 6820.215 | 0.1047104 | 404.3139 | 0.09777111 | [7 empty] | 18885.61523 | 10.22705 | 5.96475 | 322.4156 | 0.1199988 | 10340.14 | 0.1219988
21227.20703 | 10.2353 | 5.468 | 366.6926 | 0.1028467 | 6829.27 | 0.1048467 | 404.4057 | 0.09789476 | [7 empty] | 18871.10352 | 10.23548 | 5.9745 | 322.1678 | 0.1201949 | 10357.05 | 0.1221949
21230.16406 | 10.24367 | 5.475 | 366.7437 | 0.1029784 | 6838.012 | 0.1049784 | 404.5103 | 0.09801414 | [7 empty] | 18855.62891 | 10.24403 | 5.98375 | 321.9036 | 0.120381 | 10373.08 | 0.122381
21233.08789 | 10.2521 | 5.4825 | 366.7942 | 0.1031194 | 6847.38 | 0.1051194 | 404.6178 | 0.09814203 | [7 empty] | 18842.02734 | 10.25246 | 5.99325 | 321.6714 | 0.1205722 | 10389.55 | 0.1225722
21238.86719 | 10.26059 | 5.49025 | 366.894 | 0.1032652 | 6857.059 | 0.1052652 | 404.7814 | 0.09827416 | [7 empty] | 18825.27148 | 10.26101 | 6.00175 | 321.3854 | 0.1207432 | 10404.29 | 0.1227432
21243.27734 | 10.26915 | 5.498 | 366.9702 | 0.103411 | 6866.738 | 0.105411 | 404.919 | 0.09840628 | [7 empty] | 18810.24414 | 10.26944 | 6.01025 | 321.1288 | 0.1209142 | 10419.02 | 0.1229142
21243.70117 | 10.27763 | 5.506 | 366.9775 | 0.1035615 | 6876.73 | 0.1055615 | 404.9823 | 0.09854263 | [7 empty] | 18798.58594 | 10.27787 | 6.019 | 320.9298 | 0.1210902 | 10434.19 | 0.1230902
21246.49414 | 10.28607 | 5.51375 | 367.0258 | 0.1037072 | 6886.409 | 0.1057072 | 405.089 | 0.09867471 | [7 empty] | 18779.05664 | 10.28624 | 6.0285 | 320.5964 | 0.1212813 | 10450.66 | 0.1232813
21250.91211 | 10.2945 | 5.522 | 367.1021 | 0.1038624 | 6896.713 | 0.1058624 | 405.2302 | 0.0988153 | [7 empty] | 18769.15234 | 10.29479 | 6.0385 | 320.4273 | 0.1214825 | 10467.99 | 0.1234825
21253.53516 | 10.30292 | 5.52975 | 367.1474 | 0.1040082 | 6906.393 | 0.1060082 | 405.3337 | 0.09894734 | [7 empty] | 18756.79883 | 10.30328 | 6.048 | 320.2164 | 0.1216736 | 10484.46 | 0.1236736
21257.51758 | 10.31142 | 5.5375 | 367.2162 | 0.1041539 | 6916.072 | 0.1061539 | 405.4632 | 0.09907937 | [7 empty] | 18735.4043 | 10.31177 | 6.057 | 319.8512 | 0.1218547 | 10500.06 | 0.1238547
21261.32617 | 10.31991 | 5.54525 | 367.282 | 0.1042997 | 6925.751 | 0.1062997 | 405.5894 | 0.09921138 | [7 empty] | 18718.38477 | 10.3202 | 6.06575 | 319.5606 | 0.1220307 | 10515.23 | 0.1240307
21264.7168 | 10.32845 | 5.553 | 367.3406 | 0.1044455 | 6935.431 | 0.1064455 | 405.7076 | 0.09934337 | [7 empty] | 18706.76562 | 10.32863 | 6.07425 | 319.3622 | 0.1222017 | 10529.97 | 0.1242017
21268.71289 | 10.33689 | 5.5605 | 367.4096 | 0.1045865 | 6944.798 | 0.1065865 | 405.8357 | 0.09947109 | [7 empty] | 18692.42383 | 10.33712 | 6.08325 | 319.1174 | 0.1223828 | 10545.57 | 0.1243828
21271.16992 | 10.34526 | 5.56825 | 367.452 | 0.1047323 | 6954.477 | 0.1067323 | 405.9361 | 0.09960305 | [7 empty] | 18676.25195 | 10.34561 | 6.092 | 318.8413 | 0.1225588 | 10560.74 | 0.1245588
21273.57422 | 10.35375 | 5.5765 | 367.4936 | 0.1048875 | 6964.781 | 0.1068875 | 406.039 | 0.0997435 | [7 empty] | 18661.19141 | 10.35404 | 6.1015 | 318.5842 | 0.1227499 | 10577.21 | 0.1247499
21278.51367 | 10.36217 | 5.585 | 367.5789 | 0.1050474 | 6975.397 | 0.1070474 | 406.1921 | 0.09988819 | [7 empty] | 18645.55859 | 10.36259 | 6.11125 | 318.3173 | 0.1229461 | 10594.11 | 0.1249461
21282.89453 | 10.37073 | 5.593 | 367.6546 | 0.1051978 | 6985.389 | 0.1071978 | 406.331 | 0.1000243 | [7 empty] | 18629.64453 | 10.37103 | 6.12075 | 318.0456 | 0.1231372 | 10610.58 | 0.1251372
21285.70117 | 10.37922 | 5.60075 | 367.7031 | 0.1053436 | 6995.068 | 0.1073436 | 406.4382 | 0.1001562 | [7 empty] | 18612.67188 | 10.37946 | 6.1295 | 317.7559 | 0.1233132 | 10625.75 | 0.1253132
21288.58984 | 10.38759 | 5.608 | 367.753 | 0.10548 | 7004.123 | 0.10748 | 406.5435 | 0.1002796 | [7 empty] | 18597.11328 | 10.38795 | 6.13775 | 317.4902 | 0.1234792 | 10640.05 | 0.1254792
21293.64453 | 10.39614 | 5.61575 | 367.8403 | 0.1056257 | 7013.802 | 0.1076257 | 406.6937 | 0.1004114 | [7 empty] | 18582.32031 | 10.39638 | 6.146 | 317.2377 | 0.1236452 | 10654.35 | 0.1256452
21296.9375 | 10.40463 | 5.6235 | 367.8972 | 0.1057715 | 7023.482 | 0.1077715 | 406.8102 | 0.1005433 | [7 empty] | 18563.27734 | 10.40481 | 6.15525 | 316.9126 | 0.1238313 | 10670.38 | 0.1258313
21299.34766 | 10.413 | 5.63125 | 367.9388 | 0.1059173 | 7033.161 | 0.1079173 | 406.9099 | 0.1006751 | [7 empty] | 18548.96875 | 10.41336 | 6.1645 | 316.6683 | 0.1240174 | 10686.42 | 0.1260174
21301.90234 | 10.42149 | 5.639 | 367.9829 | 0.106063 | 7042.841 | 0.108063 | 407.0123 | 0.1008069 | [7 empty] | 18532.82227 | 10.42179 | 6.1745 | 316.3927 | 0.1242185 | 10703.75 | 0.1262185
21306.97852 | 10.42998 | 5.6475 | 368.0706 | 0.1062229 | 7053.457 | 0.1082229 | 407.1682 | 0.1009514 | [7 empty] | 18514.9707 | 10.43028 | 6.1845 | 316.0879 | 0.1244197 | 10721.09 | 0.1264197
21312.07617 | 10.43841 | 5.65575 | 368.1587 | 0.1063781 | 7063.761 | 0.1083781 | 407.3227 | 0.1010917 | [7 empty] | 18497.95508 | 10.43883 | 6.194 | 315.7974 | 0.1246108 | 10737.56 | 0.1266108
21315.18359 | 10.4469 | 5.66375 | 368.2124 | 0.1065285 | 7073.752 | 0.1085285 | 407.4375 | 0.1012277 | [7 empty] | 18481.87695 | 10.44714 | 6.203 | 315.5229 | 0.1247919 | 10753.16 | 0.1267919
21319.39258 | 10.45539 | 5.671 | 368.2851 | 0.1066649 | 7082.807 | 0.1086649 | 407.5682 | 0.1013509 | [7 empty] | 18464.27344 | 10.45563 | 6.21175 | 315.2224 | 0.1249679 | 10768.33 | 0.1269679
21322.77344 | 10.46376 | 5.679 | 368.3435 | 0.1068154 | 7092.799 | 0.1088154 | 407.6882 | 0.1014869 | [7 empty] | 18449.75586 | 10.46412 | 6.22075 | 314.9746 | 0.125149 | 10783.93 | 0.127149
21327.42773 | 10.47225 | 5.68675 | 368.4239 | 0.1069612 | 7102.478 | 0.1089612 | 407.8309 | 0.1016186 | [7 empty] | 18433.05469 | 10.47261 | 6.23025 | 314.6894 | 0.1253401 | 10800.4 | 0.1273401
21330.28906 | 10.48068 | 5.6945 | 368.4733 | 0.1071069 | 7112.157 | 0.1091069 | 407.9393 | 0.1017502 | [7 empty] | 18413.08594 | 10.48116 | 6.24 | 314.3485 | 0.1255363 | 10817.3 | 0.1275363
21333.08398 | 10.48917 | 5.7025 | 368.5216 | 0.1072574 | 7122.149 | 0.1092574 | 408.0482 | 0.1018861 | [7 empty] | 18397.08594 | 10.48953 | 6.25 | 314.0754 | 0.1257375 | 10834.64 | 0.1277375
21339.00586 | 10.49778 | 5.711 | 368.6239 | 0.1074173 | 7132.765 | 0.1094173 | 408.2205 | 0.1020305 | [7 empty] | 18380.77539 | 10.49796 | 6.2595 | 313.7969 | 0.1259286 | 10851.11 | 0.1279286
21342.50781 | 10.50615 | 5.7195 | 368.6844 | 0.1075771 | 7143.381 | 0.1095771 | 408.3464 | 0.1021749 | [7 empty] | 18363.81641 | 10.50645 | 6.26875 | 313.5074 | 0.1261147 | 10867.14 | 0.1281147
21343.69727 | 10.51458 | 5.7275 | 368.7049 | 0.1077276 | 7153.373 | 0.1097276 | 408.4246 | 0.1023107 | [7 empty] | 18348.30664 | 10.51488 | 6.2775 | 313.2426 | 0.1262907 | 10882.31 | 0.1282907
21348.38477 | 10.52307 | 5.735 | 368.7859 | 0.1078687 | 7162.74 | 0.1098687 | 408.5663 | 0.1024381 | [7 empty] | 18332.08398 | 10.52343 | 6.28625 | 312.9657 | 0.1264667 | 10897.48 | 0.1284667
21354.79688 | 10.5315 | 5.7425 | 368.8967 | 0.1080097 | 7172.107 | 0.1100097 | 408.7411 | 0.1025654 | [7 empty] | 18311.78125 | 10.53192 | 6.29475 | 312.6191 | 0.1266377 | 10912.21 | 0.1286377
21355.6543 | 10.54005 | 5.75025 | 368.9115 | 0.1081555 | 7181.787 | 0.1101555 | 408.8113 | 0.1026969 | [7 empty] | 18294.54102 | 10.54035 | 6.304 | 312.3247 | 0.1268238 | 10928.25 | 0.1288238
21359.64648 | 10.54854 | 5.758 | 368.9804 | 0.1083013 | 7191.466 | 0.1103013 | 408.9415 | 0.1028285 | [7 empty] | 18277.44336 | 10.54878 | 6.3135 | 312.0328 | 0.1270149 | 10944.72 | 0.1290149
21365.3125 | 10.55697 | 5.766 | 369.0783 | 0.1084518 | 7201.458 | 0.1104518 | 409.1055 | 0.1029642 | [7 empty] | 18259.71289 | 10.55721 | 6.323 | 311.7301 | 0.1272061 | 10961.19 | 0.1292061
21368.4043 | 10.5654 | 5.774 | 369.1317 | 0.1086022 | 7211.449 | 0.1106022 | 409.2203 | 0.1031 | [7 empty] | 18244.52734 | 10.5657 | 6.3325 | 311.4709 | 0.1273972 | 10977.65 | 0.1293972
21371.86523 | 10.57389 | 5.78175 | 369.1915 | 0.108748 | 7221.129 | 0.110748 | 409.3404 | 0.1032314 | [7 empty] | 18225.05469 | 10.57425 | 6.34175 | 311.1385 | 0.1275833 | 10993.69 | 0.1295833
21375.75391 | 10.58232 | 5.7895 | 369.2587 | 0.1088938 | 7230.808 | 0.1108938 | 409.4687 | 0.1033629 | [7 empty] | 18205.15625 | 10.58274 | 6.35025 | 310.7987 | 0.1277543 | 11008.42 | 0.1297543
21379.35156 | 10.59087 | 5.79725 | 369.3208 | 0.1090395 | 7240.487 | 0.1110395 | 409.5914 | 0.1034943 | [7 empty] | 18186.76367 | 10.59111 | 6.35925 | 310.4848 | 0.1279353 | 11024.03 | 0.1299353
21382.44531 | 10.59936 | 5.8045 | 369.3743 | 0.1091759 | 7249.542 | 0.1111759 | 409.701 | 0.1036173 | [7 empty] | 18169.66016 | 10.59954 | 6.36875 | 310.1928 | 0.1281265 | 11040.5 | 0.1301265
21384.80469 | 10.60773 | 5.812 | 369.415 | 0.109317 | 7258.909 | 0.111317 | 409.7984 | 0.1037445 | [7 empty] | 18153.70898 | 10.60809 | 6.378 | 309.9204 | 0.1283126 | 11056.53 | 0.1303126
21388.98242 | 10.61622 | 5.82 | 369.4872 | 0.1094674 | 7268.901 | 0.1114674 | 409.934 | 0.1038801 | [7 empty] | 18134.80469 | 10.61652 | 6.3875 | 309.5977 | 0.1285037 | 11073 | 0.1305037
21395.25586 | 10.62471 | 5.82725 | 369.5956 | 0.1096038 | 7277.956 | 0.1116038 | 410.1047 | 0.104003 | [7 empty] | 18114.92578 | 10.62495 | 6.397 | 309.2583 | 0.1286948 | 11089.47 | 0.1306948
21396.27539 | 10.63314 | 5.83525 | 369.6132 | 0.1097543 | 7287.947 | 0.1117543 | 410.1798 | 0.1041386 | [7 empty] | 18099.79102 | 10.6335 | 6.4065 | 309 | 0.1288859 | 11105.94 | 0.1308859
21398.97266 | 10.64169 | 5.8425 | 369.6598 | 0.1098906 | 7297.002 | 0.1118906 | 410.2819 | 0.1042615 | [7 empty] | 18078.76367 | 10.64193 | 6.41525 | 308.641 | 0.1290619 | 11121.11 | 0.1310619
21402.5 | 10.65006 | 5.85025 | 369.7207 | 0.1100364 | 7306.682 | 0.1120364 | 410.4035 | 0.1043928 | [7 empty] | 18058.80469 | 10.65036 | 6.42325 | 308.3002 | 0.1292229 | 11134.97 | 0.1312229
21405.98242 | 10.65855 | 5.8575 | 369.7809 | 0.1101728 | 7315.737 | 0.1121728 | 410.5207 | 0.1045156 | [7 empty] | 18044.83594 | 10.65885 | 6.432 | 308.0618 | 0.1293989 | 11150.14 | 0.1313989
21410.13281 | 10.6671 | 5.86475 | 369.8526 | 0.1103091 | 7324.792 | 0.1123091 | 410.6507 | 0.1046385 | [7 empty] | 18021.18359 | 10.66728 | 6.44125 | 307.658 | 0.129585 | 11166.18 | 0.131585
21412.79102 | 10.67553 | 5.872 | 369.8985 | 0.1104455 | 7333.846 | 0.1124455 | 410.7521 | 0.1047613 | [7 empty] | 18003.50195 | 10.67577 | 6.45125 | 307.3561 | 0.1297862 | 11183.51 | 0.1317862
21413.19727 | 10.68396 | 5.879 | 369.9055 | 0.1105771 | 7342.589 | 0.1125771 | 410.8086 | 0.1048798 | [7 empty] | 17984.85156 | 10.6842 | 6.461 | 307.0377 | 0.1299823 | 11200.41 | 0.1319823
21416.14648 | 10.69239 | 5.886 | 369.9565 | 0.1107088 | 7351.332 | 0.1127088 | 410.9139 | 0.1049984 | [7 empty] | 17964.54297 | 10.69263 | 6.4705 | 306.691 | 0.1301735 | 11216.88 | 0.1321735
21419.61523 | 10.70082 | 5.893 | 370.0164 | 0.1108405 | 7360.074 | 0.1128405 | 411.0292 | 0.1051169 | [7 empty] | 17950.10938 | 10.70124 | 6.47975 | 306.4446 | 0.1303596 | 11232.92 | 0.1323596
21420.5957 | 10.70937 | 5.9 | 370.0333 | 0.1109721 | 7368.817 | 0.1129721 | 411.0967 | 0.1052354 | [7 empty] | 17929.25391 | 10.70973 | 6.489 | 306.0885 | 0.1305457 | 11248.95 | 0.1325457
21422.35547 | 10.71786 | 5.90675 | 370.0637 | 0.1110991 | 7377.248 | 0.1130991 | 411.1775 | 0.1053497 | [7 empty] | 17904.47461 | 10.7181 | 6.498 | 305.6655 | 0.1307267 | 11264.56 | 0.1327267
21422.03711 | 10.72629 | 5.91175 | 370.0582 | 0.1111931 | 7383.492 | 0.1131931 | 411.2062 | 0.1054343 | [7 empty] | 17888.60352 | 10.72653 | 6.50725 | 305.3946 | 0.1309128 | 11280.59 | 0.1329128
21419.71094 | 10.73484 | 5.9165 | 370.018 | 0.1112825 | 7389.425 | 0.1132825 | 411.1946 | 0.1055147 | [7 empty] | 17872.90625 | 10.73502 | 6.517 | 305.1266 | 0.131109 | 11297.49 | 0.133109
21416.46484 | 10.74316 | 5.92125 | 369.962 | 0.1113718 | 7395.357 | 0.1133718 | 411.1653 | 0.1055951 | [7 empty] | 17848.32812 | 10.74351 | 6.527 | 304.707 | 0.1313101 | 11314.83 | 0.1333101
21414.19141 | 10.75165 | 5.92525 | 369.9227 | 0.1114471 | 7400.353 | 0.1134471 | 411.1495 | 0.1056628 | [7 empty] | 17831.5 | 10.75206 | 6.53675 | 304.4197 | 0.1315063 | 11331.73 | 0.1335063
21413.08398 | 10.76025 | 5.92875 | 369.9036 | 0.1115129 | 7404.724 | 0.1135129 | 411.1526 | 0.1057221 | [7 empty] | 17813.27344 | 10.76043 | 6.54625 | 304.1085 | 0.1316974 | 11348.2 | 0.1336974
21412.61328 | 10.76869 | 5.93275 | 369.8954 | 0.1115881 | 7409.72 | 0.1135881 | 411.1714 | 0.1057897 | [7 empty] | 17789.70117 | 10.76892 | 6.5555 | 303.7061 | 0.1318835 | 11364.23 | 0.1338835
21409.5957 | 10.77712 | 5.936 | 369.8433 | 0.1116493 | 7413.779 | 0.1136493 | 411.136 | 0.1058447 | [7 empty] | 17771.29688 | 10.77735 | 6.56475 | 303.3919 | 0.1320696 | 11380.27 | 0.1340696
21410.72656 | 10.78561 | 5.93875 | 369.8628 | 0.111701 | 7417.214 | 0.113701 | 411.1769 | 0.1058913 | [7 empty] | 17752.625 | 10.78579 | 6.57375 | 303.0731 | 0.1322507 | 11395.87 | 0.1342507
21416.0957 | 10.79398 | 5.942 | 369.9556 | 0.1117621 | 7421.273 | 0.1137621 | 411.3026 | 0.1059462 | [7 empty] | 17732.81836 | 10.79439 | 6.58325 | 302.735 | 0.1324418 | 11412.34 | 0.1344418
21421.91602 | 10.80247 | 5.94425 | 370.0561 | 0.1118044 | 7424.083 | 0.1138044 | 411.43 | 0.1059843 | [7 empty] | 17710.19336 | 10.80282 | 6.593 | 302.3487 | 0.1326379 | 11429.24 | 0.1346379
21423.84766 | 10.81096 | 5.94675 | 370.0895 | 0.1118514 | 7427.206 | 0.1138514 | 411.4845 | 0.1060266 | [7 empty] | 17687.91797 | 10.81125 | 6.60325 | 301.9684 | 0.1328441 | 11447.01 | 0.1348441
21430.4668 | 10.81939 | 5.949 | 370.2038 | 0.1118938 | 7430.016 | 0.1138938 | 411.6273 | 0.1060647 | [7 empty] | 17670.77539 | 10.81969 | 6.6125 | 301.6758 | 0.1330302 | 11463.05 | 0.1350302
21436.74219 | 10.82788 | 5.951 | 370.3122 | 0.1119314 | 7432.514 | 0.1139314 | 411.7618 | 0.1060985 | [7 empty] | 17653.50977 | 10.82818 | 6.62175 | 301.381 | 0.1332163 | 11479.08 | 0.1352163
21439.59375 | 10.83637 | 5.95275 | 370.3615 | 0.1119643 | 7434.699 | 0.1139643 | 411.8288 | 0.1061281 | [7 empty] | 17626.42773 | 10.83661 | 6.6305 | 300.9187 | 0.1333923 | 11494.25 | 0.1353923
21443.9082 | 10.8448 | 5.95525 | 370.436 | 0.1120113 | 7437.822 | 0.1140113 | 411.9291 | 0.1061704 | [7 empty] | 17608.91797 | 10.84516 | 6.6395 | 300.6198 | 0.1335734 | 11509.85 | 0.1355734
21446.81836 | 10.85335 | 5.9575 | 370.4863 | 0.1120536 | 7440.632 | 0.1140536 | 412.0006 | 0.1062084 | [7 empty] | 17590.14453 | 10.85365 | 6.64875 | 300.2993 | 0.1337595 | 11525.89 | 0.1357595
21449.52344 | 10.86178 | 5.96 | 370.533 | 0.1121007 | 7443.754 | 0.1141007 | 412.07 | 0.1062507 | [7 empty] | 17563.77148 | 10.86208 | 6.6585 | 299.849 | 0.1339556 | 11542.79 | 0.1359556
21452.54883 | 10.87021 | 5.96125 | 370.5853 | 0.1121242 | 7445.315 | 0.1141242 | 412.1369 | 0.1062719 | [7 empty] | 17544.51562 | 10.87051 | 6.6685 | 299.5203 | 0.1341568 | 11560.12 | 0.1361568
21453.31836 | 10.87876 | 5.964 | 370.5986 | 0.1121759 | 7448.75 | 0.1141759 | 412.1708 | 0.1063184 | [7 empty] | 17525.22656 | 10.879 | 6.67825 | 299.191 | 0.134353 | 11577.03 | 0.136353
21448.46875 | 10.88713 | 5.9655 | 370.5148 | 0.1122041 | 7450.623 | 0.1142041 | 412.0881 | 0.1063437 | [7 empty] | 17503.46289 | 10.88743 | 6.688 | 298.8194 | 0.1345491 | 11593.93 | 0.1365491
21426.94141 | 10.89562 | 5.968 | 370.1429 | 0.1122511 | 7453.746 | 0.1142511 | 411.6919 | 0.106386 | [7 empty] | 17482.09766 | 10.89592 | 6.69675 | 298.4547 | 0.1347252 | 11609.1 | 0.1367252
21384.66602 | 10.90411 | 5.9675 | 369.4126 | 0.1122417 | 7453.121 | 0.1142417 | 410.8762 | 0.1063776 | [7 empty] | 17458.32422 | 10.90435 | 6.70525 | 298.0488 | 0.1348962 | 11623.83 | 0.1368962
21366.79883 | 10.91254 | 5.968 | 369.104 | 0.1122511 | 7453.746 | 0.1142511 | 410.5363 | 0.106386 | [7 empty] | 17437.74414 | 10.91284 | 6.715 | 297.6975 | 0.1350923 | 11640.73 | 0.1370923
21371.29492 | 10.92097 | 5.968 | 369.1817 | 0.1122511 | 7453.746 | 0.1142511 | 410.6227 | 0.106386 | [7 empty] | 17418.24609 | 10.92133 | 6.72425 | 297.3646 | 0.1352784 | 11656.77 | 0.1372784
21388.18164 | 10.92952 | 5.96875 | 369.4734 | 0.1122652 | 7454.683 | 0.1142652 | 410.9524 | 0.1063987 | [7 empty] | 17393.5918 | 10.92982 | 6.73425 | 296.9437 | 0.1354796 | 11674.1 | 0.1374796
21409.68945 | 10.93801 | 5.9695 | 369.8449 | 0.1122793 | 7455.619 | 0.1142793 | 411.3709 | 0.1064114 | [7 empty] | 17372.68359 | 10.93831 | 6.74425 | 296.5868 | 0.1356808 | 11691.44 | 0.1376808
21427.91797 | 10.9465 | 5.9715 | 370.1598 | 0.112317 | 7458.117 | 0.114317 | 411.735 | 0.1064452 | [7 empty] | 17352.13477 | 10.94668 | 6.75375 | 296.236 | 0.1358719 | 11707.91 | 0.1378719
21445.25977 | 10.95493 | 5.973 | 370.4594 | 0.1123452 | 7459.991 | 0.1143452 | 412.0787 | 0.1064706 | [7 empty] | 17329.41602 | 10.95511 | 6.76275 | 295.8481 | 0.136053 | 11723.51 | 0.138053
21462.51562 | 10.9633 | 5.97425 | 370.7575 | 0.1123687 | 7461.552 | 0.1143687 | 412.419 | 0.1064917 | [7 empty] | 17310.05469 | 10.96372 | 6.77175 | 295.5176 | 0.136234 | 11739.11 | 0.138234
21479.8418 | 10.97179 | 5.97525 | 371.0568 | 0.1123875 | 7462.801 | 0.1143875 | 412.7589 | 0.1065086 | [7 empty] | 17287.44336 | 10.97215 | 6.78075 | 295.1315 | 0.1364151 | 11754.71 | 0.1384151
21497.58984 | 10.98034 | 5.97625 | 371.3634 | 0.1124063 | 7464.05 | 0.1144063 | 413.1069 | 0.1065255 | [7 empty] | 17258.92773 | 10.98058 | 6.78975 | 294.6447 | 0.1365961 | 11770.32 | 0.1385961
21511.01758 | 10.98883 | 5.97775 | 371.5953 | 0.1124345 | 7465.923 | 0.1144345 | 413.3755 | 0.1065509 | [7 empty] | 17240.22656 | 10.98907 | 6.79975 | 294.3255 | 0.1367973 | 11787.65 | 0.1387973
21521.88477 | 10.99726 | 5.97975 | 371.7831 | 0.1124721 | 7468.421 | 0.1144721 | 413.5983 | 0.1065847 | [7 empty] | 17220.88867 | 10.99744 | 6.8105 | 293.9953 | 0.1370136 | 11806.29 | 0.1390136
21534.34961 | 11.00575 | 5.98125 | 371.9984 | 0.1125004 | 7470.294 | 0.1145004 | 413.8483 | 0.1066101 | [7 empty] | 17195.55078 | 11.00593 | 6.82075 | 293.5627 | 0.1372198 | 11824.06 | 0.1392198
21544.87891 | 11.01412 | 5.984 | 372.1803 | 0.1125521 | 7473.729 | 0.1145521 | 414.0699 | 0.1066565 | [7 empty] | 17172.79297 | 11.01448 | 6.8305 | 293.1742 | 0.1374159 | 11840.96 | 0.1394159
21550.04297 | 11.02261 | 5.98675 | 372.2695 | 0.1126038 | 7477.164 | 0.1146038 | 414.1884 | 0.106703 | [7 empty] | 17151.7832 | 11.02291 | 6.8395 | 292.8155 | 0.137597 | 11856.56 | 0.139597
21552.69336 | 11.03116 | 5.9885 | 372.3153 | 0.1126367 | 7479.349 | 0.1146367 | 414.2516 | 0.1067326 | [7 empty] | 17125.14844 | 11.0314 | 6.8485 | 292.3608 | 0.1377781 | 11872.16 | 0.1397781
21541.54883 | 11.03965 | 5.99125 | 372.1227 | 0.1126884 | 7482.784 | 0.1146884 | 414.0567 | 0.1067791 | [7 empty] | 17104.05859 | 11.03989 | 6.8575 | 292.0008 | 0.1379591 | 11887.76 | 0.1399591
21502.04688 | 11.04808 | 5.9925 | 371.4404 | 0.112712 | 7484.345 | 0.114712 | 413.3061 | 0.1068002 | [7 empty] | 17081.14453 | 11.04826 | 6.867 | 291.6096 | 0.1381503 | 11904.23 | 0.1401503
21445.11523 | 11.05645 | 5.99375 | 370.4569 | 0.1127355 | 7485.906 | 0.1147355 | 412.2205 | 0.1068214 | [7 empty] | 17056.6543 | 11.05681 | 6.877 | 291.1915 | 0.1383514 | 11921.57 | 0.1403514
21410.97852 | 11.06494 | 5.99525 | 369.8672 | 0.1127637 | 7487.78 | 0.1147637 | 411.5748 | 0.1068467 | [7 empty] | 17036.30469 | 11.0653 | 6.88725 | 290.8441 | 0.1385576 | 11939.34 | 0.1405576
21396.5 | 11.07349 | 5.99625 | 369.6171 | 0.1127825 | 7489.029 | 0.1147825 | 411.3034 | 0.1068636 | [7 empty] | 17010.74414 | 11.07379 | 6.89725 | 290.4077 | 0.1387588 | 11956.67 | 0.1407588
21395.55273 | 11.08192 | 5.99675 | 369.6007 | 0.1127919 | 7489.653 | 0.1147919 | 411.2887 | 0.1068721 | [7 empty] | 16981.69727 | 11.08222 | 6.9065 | 289.9118 | 0.1389449 | 11972.71 | 0.1409449
21397.32812 | 11.09041 | 5.999 | 369.6314 | 0.1128342 | 7492.463 | 0.1148342 | 411.3384 | 0.1069101 | [7 empty] | 16963.7207 | 11.09065 | 6.91525 | 289.6049 | 0.1391209 | 11987.88 | 0.1411209
21398.71875 | 11.09884 | 6.00125 | 369.6554 | 0.1128765 | 7495.274 | 0.1148765 | 411.3808 | 0.1069481 | [7 empty] | 16936.62695 | 11.09908 | 6.92425 | 289.1424 | 0.139302 | 12003.48 | 0.141302
21404.38086 | 11.10727 | 6.008 | 369.7532 | 0.1130035 | 7503.704 | 0.1150035 | 411.5366 | 0.1070622 | [7 empty] | 16911.52539 | 11.10763 | 6.933 | 288.7139 | 0.139478 | 12018.65 | 0.141478
21406.33398 | 11.11576 | 6.00975 | 369.787 | 0.1130364 | 7505.89 | 0.1150364 | 411.5863 | 0.1070918 | [7 empty] | 16890.54102 | 11.11606 | 6.9425 | 288.3556 | 0.1396692 | 12035.12 | 0.1416692
21409.64062 | 11.12419 | 6.014 | 369.8441 | 0.1131163 | 7511.198 | 0.1151163 | 411.6795 | 0.1071636 | [7 empty] | 16860.71875 | 11.12449 | 6.953 | 287.8465 | 0.1398804 | 12053.32 | 0.1418804
21415.12109 | 11.13268 | 6.01825 | 369.9387 | 0.1131963 | 7516.506 | 0.1151963 | 411.8144 | 0.1072354 | [7 empty] | 16839.39648 | 11.13304 | 6.96325 | 287.4825 | 0.1400866 | 12071.09 | 0.1420866
21417.69141 | 11.14117 | 6.021 | 369.9831 | 0.113248 | 7519.94 | 0.115248 | 411.883 | 0.1072819 | [7 empty] | 16813.90039 | 11.14147 | 6.97325 | 287.0472 | 0.1402878 | 12088.42 | 0.1422878
21421.67578 | 11.1496 | 6.0245 | 370.052 | 0.1133138 | 7524.312 | 0.1153138 | 411.984 | 0.107341 | [7 empty] | 16787.28516 | 11.14996 | 6.98275 | 286.5928 | 0.1404789 | 12104.89 | 0.1424789
21428.19336 | 11.15809 | 6.02875 | 370.1646 | 0.1133938 | 7529.62 | 0.1153938 | 412.1389 | 0.1074128 | [7 empty] | 16766.81836 | 11.15845 | 6.9915 | 286.2434 | 0.1406549 | 12120.06 | 0.1426549
21430.66016 | 11.16664 | 6.03375 | 370.2072 | 0.1134878 | 7535.864 | 0.1154878 | 412.2212 | 0.1074973 | [7 empty] | 16741.5918 | 11.16682 | 7.001 | 285.8128 | 0.1408461 | 12136.53 | 0.1428461
21435.77539 | 11.17502 | 6.039 | 370.2955 | 0.1135866 | 7542.421 | 0.1155866 | 412.3561 | 0.1075859 | [7 empty] | 16715.00586 | 11.17531 | 7.011 | 285.3589 | 0.1410472 | 12153.86 | 0.1430472
21438.58594 | 11.18344 | 6.04375 | 370.3441 | 0.1136759 | 7548.354 | 0.1156759 | 412.4433 | 0.1076662 | [7 empty] | 16691.26953 | 11.1838 | 7.02125 | 284.9536 | 0.1412535 | 12171.63 | 0.1432535
21445.25586 | 11.19194 | 6.0495 | 370.4593 | 0.1137841 | 7555.535 | 0.1157841 | 412.6117 | 0.1077633 | [7 empty] | 16662.68945 | 11.19229 | 7.032 | 284.4657 | 0.1414697 | 12190.27 | 0.1434697
21451.42773 | 11.20043 | 6.05475 | 370.5659 | 0.1138828 | 7562.092 | 0.1158828 | 412.767 | 0.1078519 | [7 empty] | 16636.19336 | 11.20078 | 7.04175 | 284.0134 | 0.1416659 | 12207.17 | 0.1436659
21453.42773 | 11.20891 | 6.0595 | 370.6005 | 0.1139721 | 7568.025 | 0.1159721 | 412.8386 | 0.1079321 | [7 empty] | 16617.36719 | 11.20921 | 7.05125 | 283.692 | 0.141857 | 12223.64 | 0.143857
21455.84375 | 11.21741 | 6.06325 | 370.6422 | 0.1140427 | 7572.709 | 0.1160427 | 412.9112 | 0.1079955 | [7 empty] | 16585.35352 | 11.21764 | 7.06025 | 283.1454 | 0.1420381 | 12239.24 | 0.1440381
21461.85547 | 11.22584 | 6.0685 | 370.7461 | 0.1141414 | 7579.266 | 0.1161414 | 413.0635 | 0.1080841 | [7 empty] | 16557.71875 | 11.22608 | 7.0695 | 282.6737 | 0.1422241 | 12255.27 | 0.1442241
21464.17188 | 11.23427 | 6.0755 | 370.7861 | 0.1142731 | 7588.008 | 0.1162731 | 413.157 | 0.1082023 | [7 empty] | 16539.21094 | 11.23462 | 7.07925 | 282.3577 | 0.1424203 | 12272.18 | 0.1444203
21467.15234 | 11.24269 | 6.08175 | 370.8376 | 0.1143906 | 7595.814 | 0.1163906 | 413.2579 | 0.1083077 | [7 empty] | 16510.30273 | 11.24317 | 7.08925 | 281.8642 | 0.1426215 | 12289.51 | 0.1446215
21473.68945 | 11.25125 | 6.087 | 370.9505 | 0.1144894 | 7602.371 | 0.1164894 | 413.4204 | 0.1083964 | [7 empty] | 16481.18555 | 11.25161 | 7.09975 | 281.3671 | 0.1428327 | 12307.71 | 0.1448327
21475.26172 | 11.2598 | 6.0935 | 370.9777 | 0.1146116 | 7610.489 | 0.1166116 | 413.496 | 0.108506 | [7 empty] | 16458.58594 | 11.25997 | 7.11 | 280.9813 | 0.1430389 | 12325.48 | 0.1450389
21475.31445 | 11.26817 | 6.10025 | 370.9786 | 0.1147386 | 7618.92 | 0.1167386 | 413.5441 | 0.1086199 | [7 empty] | 16430.25781 | 11.26841 | 7.12 | 280.4977 | 0.1432401 | 12342.82 | 0.1452401
21479.19922 | 11.2766 | 6.10525 | 371.0457 | 0.1148326 | 7625.165 | 0.1168326 | 413.6538 | 0.1087043 | [7 empty] | 16403.38477 | 11.2769 | 7.12925 | 280.0389 | 0.1434262 | 12358.85 | 0.1454262
21483.02539 | 11.28509 | 6.11075 | 371.1118 | 0.1149361 | 7632.034 | 0.1169361 | 413.7659 | 0.1087971 | [7 empty] | 16379.51172 | 11.28539 | 7.1385 | 279.6313 | 0.1436123 | 12374.89 | 0.1456123
21484.93164 | 11.29352 | 6.11575 | 371.1447 | 0.1150301 | 7638.279 | 0.1170301 | 413.8375 | 0.1088814 | [7 empty] | 16345.58301 | 11.29387 | 7.148 | 279.0521 | 0.1438034 | 12391.36 | 0.1458034
21488.27539 | 11.30207 | 6.12125 | 371.2025 | 0.1151336 | 7645.148 | 0.1171336 | 413.9403 | 0.1089742 | [7 empty] | 16318.85352 | 11.30231 | 7.158 | 278.5958 | 0.1440046 | 12408.69 | 0.1460046
21491.95312 | 11.31062 | 6.12725 | 371.266 | 0.1152464 | 7652.641 | 0.1172464 | 414.0531 | 0.1090754 | [7 empty] | 16292.04785 | 11.31074 | 7.16825 | 278.1381 | 0.1442108 | 12426.46 | 0.1462108
21489.98633 | 11.31899 | 6.13325 | 371.232 | 0.1153593 | 7660.135 | 0.1173593 | 414.0571 | 0.1091766 | [7 empty] | 16265.1377 | 11.31923 | 7.17875 | 277.6787 | 0.144422 | 12444.66 | 0.146422
21490.41797 | 11.32736 | 6.1405 | 371.2395 | 0.1154957 | 7669.19 | 0.1174957 | 414.116 | 0.1092988 | [7 empty] | 16240.4541 | 11.32772 | 7.1885 | 277.2573 | 0.1446182 | 12461.57 | 0.1466182
21494.56445 | 11.33591 | 6.14575 | 371.3111 | 0.1155944 | 7675.747 | 0.1175944 | 414.2326 | 0.1093874 | [7 empty] | 16206.375 | 11.33621 | 7.19825 | 276.6755 | 0.1448143 | 12478.47 | 0.1468143
21496.46484 | 11.34434 | 6.151 | 371.3439 | 0.1156932 | 7682.304 | 0.1176932 | 414.3059 | 0.1094759 | [7 empty] | 16179.7959 | 11.3447 | 7.20825 | 276.2218 | 0.1450155 | 12495.8 | 0.1470155
21496.20703 | 11.35277 | 6.15575 | 371.3395 | 0.1157825 | 7688.237 | 0.1177825 | 414.3341 | 0.1095559 | [7 empty] | 16153.49316 | 11.35313 | 7.2175 | 275.7727 | 0.1452016 | 12511.84 | 0.1472016
21498.80859 | 11.36132 | 6.16075 | 371.3844 | 0.1158765 | 7694.481 | 0.1178765 | 414.4192 | 0.1096402 | [7 empty] | 16120.36426 | 11.36156 | 7.2275 | 275.2071 | 0.1454028 | 12529.17 | 0.1474028
21500.65234 | 11.36975 | 6.1655 | 371.4163 | 0.1159659 | 7700.414 | 0.1179659 | 414.4879 | 0.1097203 | [7 empty] | 16095.42188 | 11.37005 | 7.238 | 274.7813 | 0.145614 | 12547.38 | 0.147614
21500.72852 | 11.37824 | 6.17075 | 371.4176 | 0.1160646 | 7706.971 | 0.1180646 | 414.526 | 0.1098088 | [7 empty] | 16071.45703 | 11.37854 | 7.24825 | 274.3722 | 0.1458202 | 12565.15 | 0.1478202
21500.66797 | 11.38673 | 6.176 | 371.4165 | 0.1161634 | 7713.528 | 0.1181634 | 414.5615 | 0.1098972 | [7 empty] | 16035.35547 | 11.38691 | 7.25825 | 273.7559 | 0.1460214 | 12582.48 | 0.1480214
21502.15234 | 11.39516 | 6.18125 | 371.4422 | 0.1162621 | 7720.085 | 0.1182621 | 414.6268 | 0.1099857 | [7 empty] | 16008.97266 | 11.39546 | 7.2675 | 273.3055 | 0.1462075 | 12598.52 | 0.1482075
21503.17188 | 11.40359 | 6.1865 | 371.4598 | 0.1163609 | 7726.642 | 0.1183609 | 414.6832 | 0.1100742 | [7 empty] | 15979.66211 | 11.40395 | 7.2765 | 272.8051 | 0.1463886 | 12614.12 | 0.1483886
21505.06641 | 11.41202 | 6.19175 | 371.4925 | 0.1164596 | 7733.199 | 0.1184596 | 414.7564 | 0.1101626 | [7 empty] | 15945.27637 | 11.41238 | 7.28575 | 272.218 | 0.1465747 | 12630.15 | 0.1485747
21507.3457 | 11.42051 | 6.1965 | 371.5319 | 0.116549 | 7739.131 | 0.118549 | 414.8335 | 0.1102426 | [7 empty] | 15922.57324 | 11.42087 | 7.29525 | 271.8305 | 0.1467658 | 12646.62 | 0.1487658
21506.125 | 11.42906 | 6.19925 | 371.5108 | 0.1166007 | 7742.566 | 0.1186007 | 414.8292 | 0.110289 | [7 empty] | 15892.99414 | 11.42936 | 7.3055 | 271.3255 | 0.146972 | 12664.39 | 0.148972
21504.81445 | 11.43749 | 6.2035 | 371.4882 | 0.1166806 | 7747.874 | 0.1186806 | 414.8336 | 0.1103605 | [7 empty] | 15854.05273 | 11.43779 | 7.31575 | 270.6607 | 0.1471782 | 12682.16 | 0.1491782
21504.41602 | 11.44598 | 6.20825 | 371.4813 | 0.11677 | 7753.807 | 0.11877 | 414.8591 | 0.1104406 | [7 empty] | 15829.76172 | 11.44622 | 7.32575 | 270.246 | 0.1473794 | 12699.49 | 0.1493794
21501.70703 | 11.45447 | 6.2135 | 371.4345 | 0.1168687 | 7760.364 | 0.1188687 | 414.8436 | 0.110529 | [7 empty] | 15800.27832 | 11.45471 | 7.33575 | 269.7426 | 0.1475806 | 12716.83 | 0.1495806
21501.79688 | 11.46284 | 6.21825 | 371.436 | 0.116958 | 7766.296 | 0.118958 | 414.8785 | 0.110609 | [7 empty] | 15760.31445 | 11.46332 | 7.3455 | 269.0604 | 0.1477767 | 12733.73 | 0.1497767
21502.23242 | 11.47139 | 6.22225 | 371.4436 | 0.1170333 | 7771.292 | 0.1190333 | 414.9148 | 0.1106763 | [7 empty] | 15737.41309 | 11.47175 | 7.35475 | 268.6694 | 0.1479628 | 12749.77 | 0.1499628
21501.27148 | 11.47994 | 6.22575 | 371.427 | 0.1170991 | 7775.663 | 0.1190991 | 414.9207 | 0.1107352 | [7 empty] | 15702.5459 | 11.48012 | 7.3645 | 268.0741 | 0.148159 | 12766.67 | 0.150159
21502.07617 | 11.48831 | 6.2285 | 371.4409 | 0.1171508 | 7779.098 | 0.1191508 | 414.9555 | 0.1107815 | [7 empty] | 15668.19434 | 11.48861 | 7.375 | 267.4877 | 0.1483702 | 12784.87 | 0.1503702
21508.77734 | 11.4968 | 6.2305 | 371.5566 | 0.1171885 | 7781.596 | 0.1191885 | 415.0988 | 0.1108152 | [7 empty] | 15640.75391 | 11.49704 | 7.3855 | 267.0192 | 0.1485814 | 12803.07 | 0.1505814
21516.57422 | 11.50523 | 6.23275 | 371.6913 | 0.1172308 | 7784.406 | 0.1192308 | 415.265 | 0.1108531 | [7 empty] | 15599.13281 | 11.50553 | 7.39625 | 266.3087 | 0.1487977 | 12821.71 | 0.1507977
21526.16992 | 11.5136 | 6.2375 | 371.8571 | 0.1173201 | 7790.338 | 0.1193201 | 415.4834 | 0.1109331 | [7 empty] | 15558.22949 | 11.51408 | 7.40675 | 265.6104 | 0.1490089 | 12839.91 | 0.1510089
21536.62695 | 11.52221 | 6.2415 | 372.0377 | 0.1173954 | 7795.334 | 0.1193954 | 415.7132 | 0.1110004
21544.72656 | 11.5307 | 6.246 | 372.1776 | 0.11748 | 7800.955 | 0.11948 | 415.9011 | 0.1110761
21547.61328 | 11.53907 | 6.2505 | 372.2275 | 0.1175646 | 7806.575 | 0.1195646 | 415.9883 | 0.1111519
21550.56055 | 11.54756 | 6.25475 | 372.2784 | 0.1176446 | 7811.883 | 0.1196446 | 416.0749 | 0.1112234
21550.66797 | 11.55593 | 6.26 | 372.2803 | 0.1177433 | 7818.44 | 0.1197433 | 416.1138 | 0.1113118
21551.43945 | 11.56442 | 6.26625 | 372.2936 | 0.1178609 | 7826.246 | 0.1198609 | 416.1724 | 0.1114169
21550.67578 | 11.57297 | 6.2735 | 372.2804 | 0.1179972 | 7835.301 | 0.1199972 | 416.2085 | 0.1115389
21549.44141 | 11.5814 | 6.2795 | 372.2591 | 0.1181101 | 7842.794 | 0.1201101 | 416.2266 | 0.1116398
21551.83398 | 11.58989 | 6.28875 | 372.3004 | 0.1182841 | 7854.347 | 0.1202841 | 416.3376 | 0.1117954
21553.4043 | 11.59838 | 6.297 | 372.3275 | 0.1184392 | 7864.651 | 0.1204392 | 416.4257 | 0.1119342
21556.17969 | 11.60681 | 6.304 | 372.3755 | 0.1185709 | 7873.394 | 0.1205709 | 416.5284 | 0.1120519
21558.42969 | 11.6153 | 6.309 | 372.4144 | 0.1186649 | 7879.639 | 0.1206649 | 416.6069 | 0.112136
21561.55078 | 11.62373 | 6.3165 | 372.4683 | 0.118806 | 7889.006 | 0.120806 | 416.7197 | 0.1122621
21565.30664 | 11.63216 | 6.32225 | 372.5331 | 0.1189142 | 7896.187 | 0.1209142 | 416.8326 | 0.1123587
21569.51953 | 11.64071 | 6.329 | 372.6059 | 0.1190411 | 7904.618 | 0.1210411 | 416.9614 | 0.1124722
21572.88477 | 11.64921 | 6.336 | 372.6641 | 0.1191728 | 7913.36 | 0.1211728 | 417.0755 | 0.1125898
21575.42773 | 11.65764 | 6.35 | 372.708 | 0.1194361 | 7930.846 | 0.1214361 | 417.2228 | 0.1128251
21577.48438 | 11.66619 | 6.35475 | 372.7435 | 0.1195255 | 7936.778 | 0.1215255 | 417.2959 | 0.1129049
21580.01758 | 11.67456 | 6.3625 | 372.7873 | 0.1196712 | 7946.457 | 0.1216712 | 417.3992 | 0.1130351
21583.97461 | 11.68299 | 6.36975 | 372.8556 | 0.1198076 | 7955.512 | 0.1218076 | 417.5266 | 0.1131569
21588.69141 | 11.69154 | 6.3765 | 372.9371 | 0.1199345 | 7963.943 | 0.1219345 | 417.6652 | 0.1132702
21591.96484 | 11.70003 | 6.38375 | 372.9937 | 0.1200709 | 7972.998 | 0.1220709 | 417.7793 | 0.113392
21593.17773 | 11.70846 | 6.39075 | 373.0146 | 0.1202026 | 7981.74 | 0.1222026 | 417.8519 | 0.1135095
21596.44141 | 11.71695 | 6.398 | 373.071 | 0.1203389 | 7990.795 | 0.1223389 | 417.966 | 0.1136313
21599.25391 | 11.72526 | 6.4065 | 373.1196 | 0.1204988 | 8001.411 | 0.1224988 | 418.08 | 0.113774
21602.94141 | 11.73375 | 6.416 | 373.1833 | 0.1206775 | 8013.276 | 0.1226775 | 418.2181 | 0.1139334
21606.58594 | 11.74236 | 6.425 | 373.2462 | 0.1208468 | 8024.517 | 0.1228468 | 418.3518 | 0.1140844
21610.58789 | 11.75079 | 6.433 | 373.3154 | 0.1209972 | 8034.509 | 0.1229972 | 418.4855 | 0.1142187
21612.33203 | 11.75922 | 6.4395 | 373.3455 | 0.1211195 | 8042.627 | 0.1231195 | 418.5649 | 0.1143277
21616.4082 | 11.76771 | 6.447 | 373.4159 | 0.1212606 | 8051.994 | 0.1232606 | 418.6965 | 0.1144536
21620.09375 | 11.77602 | 6.4545 | 373.4796 | 0.1214016 | 8061.361 | 0.1234016 | 418.8206 | 0.1145794
21624.51562 | 11.78457 | 6.46225 | 373.556 | 0.1215474 | 8071.04 | 0.1235474 | 418.9607 | 0.1147093
21627.66797 | 11.79312 | 6.4705 | 373.6104 | 0.1217026 | 8081.344 | 0.1237026 | 419.0798 | 0.1148477
21629.53125 | 11.80155 | 6.47875 | 373.6426 | 0.1218577 | 8091.648 | 0.1238577 | 419.1739 | 0.114986
21632.50977 | 11.8101 | 6.48675 | 373.6941 | 0.1220082 | 8101.64 | 0.1240082 | 419.2878 | 0.1151201
21634.91211 | 11.81841 | 6.495 | 373.7356 | 0.1221634 | 8111.944 | 0.1241634 | 419.3924 | 0.1152584
21641.07031 | 11.8269 | 6.50275 | 373.8419 | 0.1223092 | 8121.623 | 0.1243092 | 419.5662 | 0.1153883
21644.2832 | 11.83545 | 6.5105 | 373.8974 | 0.1224549 | 8131.302 | 0.1244549 | 419.683 | 0.1155182
21646.46289 | 11.84388 | 6.51775 | 373.9351 | 0.1225913 | 8140.357 | 0.1245913 | 419.7763 | 0.1156397
21651.68164 | 11.85237 | 6.52525 | 374.0252 | 0.1227324 | 8149.724 | 0.1247324 | 419.9302 | 0.1157653
21654.94336 | 11.86092 | 6.5335 | 374.0816 | 0.1228875 | 8160.028 | 0.1248875 | 420.0516 | 0.1159035
21656.30078 | 11.86923 | 6.542 | 374.105 | 0.1230474 | 8170.644 | 0.1250474 | 420.1377 | 0.1160459
21659.41406 | 11.87772 | 6.5505 | 374.1588 | 0.1232073 | 8181.26 | 0.1252073 | 420.2579 | 0.1161882
21665.99023 | 11.88633 | 6.5585 | 374.2724 | 0.1233578 | 8191.252 | 0.1253578 | 420.4418 | 0.1163222
21667.67188 | 11.89464 | 6.5665 | 374.3015 | 0.1235082 | 8201.244 | 0.1255082 | 420.5308 | 0.1164561
21670.40039 | 11.90313 | 6.57425 | 374.3486 | 0.123654 | 8210.923 | 0.125654 | 420.6383 | 0.1165859
21674.99609 | 11.91162 | 6.58175 | 374.428 | 0.1237951 | 8220.29 | 0.1257951 | 420.7803 | 0.1167114
21680.54492 | 11.92011 | 6.58925 | 374.5238 | 0.1239361 | 8229.657 | 0.1259361 | 420.9409 | 0.1168369
21682.2207 | 11.92866 | 6.59725 | 374.5528 | 0.1240866 | 8239.649 | 0.1260866 | 421.0298 | 0.1169708
21684.49023 | 11.93709 | 6.6055 | 374.592 | 0.1242418 | 8249.953 | 0.1262418 | 421.132 | 0.1171088
21688.15039 | 11.94552 | 6.61425 | 374.6552 | 0.1244063 | 8260.881 | 0.1264063 | 421.2647 | 0.1172552
21691.58789 | 11.95395 | 6.62275 | 374.7146 | 0.1245662 | 8271.497 | 0.1265662 | 421.3914 | 0.1173974
21696.15625 | 11.96244 | 6.63075 | 374.7935 | 0.1247167 | 8281.489 | 0.1267167 | 421.5365 | 0.1175312
21700.10742 | 11.97099 | 6.63875 | 374.8618 | 0.1248672 | 8291.48 | 0.1268672 | 421.6697 | 0.117665
21701.86523 | 11.97948 | 6.6465 | 374.8922 | 0.1250129 | 8301.16 | 0.1270129 | 421.7585 | 0.1177945
21702.64453 | 11.98779 | 6.65425 | 374.9056 | 0.1251587 | 8310.839 | 0.1271587 | 421.8283 | 0.1179241
21706.49023 | 11.99622 | 6.6625 | 374.972 | 0.1253139 | 8321.143 | 0.1273139 | 421.9612 | 0.118062
21712.08203 | 12.00477 | 6.67075 | 375.0686 | 0.125469 | 8331.447 | 0.127469 | 422.1281 | 0.1181999
21713.10938 | 12.01314 | 6.679 | 375.0864 | 0.1256242 | 8341.751 | 0.1276242 | 422.2063 | 0.1183377
21719.31055 | 12.02175 | 6.687 | 375.1935 | 0.1257747 | 8351.742 | 0.1277747 | 422.3834 | 0.1184714
21722.04883 | 12.03024 | 6.695 | 375.2408 | 0.1259252 | 8361.734 | 0.1279252 | 422.4931 | 0.1186051
21722.67383 | 12.03861 | 6.7025 | 375.2516 | 0.1260662 | 8371.101 | 0.1280662 | 422.5582 | 0.1187303
21726.03906 | 12.0471 | 6.7095 | 375.3097 | 0.1261979 | 8379.844 | 0.1281979 | 422.673 | 0.1188473
21729.37891 | 12.05553 | 6.717 | 375.3674 | 0.126339 | 8389.211 | 0.128339 | 422.791 | 0.1189725
21731.57031 | 12.06396 | 6.725 | 375.4053 | 0.1264894 | 8399.203 | 0.1284894 | 422.8901 | 0.1191061
21734.02344 | 12.07257 | 6.73275 | 375.4477 | 0.1266352 | 8408.882 | 0.1286352 | 422.9926 | 0.1192355
21734.58398 | 12.08101 | 6.7415 | 375.4574 | 0.1267998 | 8419.81 | 0.1287998 | 423.0653 | 0.1193816
21734.39453 | 12.08938 | 6.74975 | 375.4541 | 0.1269549 | 8430.114 | 0.1289549 | 423.1198 | 0.1195193
21734.42383 | 12.09793 | 6.758 | 375.4546 | 0.1271101 | 8440.418 | 0.1291101 | 423.1787 | 0.1196569
21733.64258 | 12.10642 | 6.76575 | 375.4411 | 0.1272559 | 8450.097 | 0.1292559 | 423.2182 | 0.1197863
21731.32812 | 12.11485 | 6.77275 | 375.4011 | 0.1273875 | 8458.84 | 0.1293875 | 423.2225 | 0.1199031
21729.83008 | 12.12333 | 6.78025 | 375.3752 | 0.1275286 | 8468.207 | 0.1295286 | 423.2463 | 0.1200282
21727.77344 | 12.13171 | 6.7885 | 375.3397 | 0.1276838 | 8478.511 | 0.1296838 | 423.2645 | 0.1201658
21729.12891 | 12.14025 | 6.79725 | 375.3631 | 0.1278484 | 8489.439 | 0.1298484 | 423.3527 | 0.1203117
21726.38867 | 12.14875 | 6.806 | 375.3158 | 0.1280129 | 8500.368 | 0.1300129 | 423.3611 | 0.1204576
21727.86914 | 12.15718 | 6.81475 | 375.3414 | 0.1281775 | 8511.296 | 0.1301775 | 423.4517 | 0.1206035
21731.39844 | 12.16561 | 6.82325 | 375.4023 | 0.1283374 | 8521.912 | 0.1303374 | 423.5805 | 0.1207452
21735.64258 | 12.1741 | 6.83075 | 375.4756 | 0.1284785 | 8531.279 | 0.1304785 | 423.7162 | 0.1208702
21741.04492 | 12.18253 | 6.83775 | 375.569 | 0.1286101 | 8540.022 | 0.1306101 | 423.8709 | 0.1209869
21746.76367 | 12.19108 | 6.845 | 375.6678 | 0.1287465 | 8549.077 | 0.1307465 | 424.0337 | 0.1211077
21751.73828 | 12.19957 | 6.85325 | 375.7537 | 0.1289017 | 8559.381 | 0.1309017 | 424.189 | 0.1212452
21759.11523 | 12.208 | 6.8615 | 375.8811 | 0.1290568 | 8569.685 | 0.1310568 | 424.3912 | 0.1213826
21765.71094 | 12.21643 | 6.86875 | 375.9951 | 0.1291932 | 8578.739 | 0.1311932 | 424.5711 | 0.1215034
21772.68555 | 12.2248 | 6.8765 | 376.1155 | 0.129339 | 8588.419 | 0.131339 | 424.7619 | 0.1216325
21781.99414 | 12.23329 | 6.88225 | 376.2763 | 0.1294471 | 8595.6 | 0.1314471 | 424.9842 | 0.1217282
21789.71484 | 12.24196 | 6.88875 | 376.4097 | 0.1295694 | 8603.718 | 0.1315694 | 425.1809 | 0.1218365
21793.28516 | 12.25027 | 6.89375 | 376.4714 | 0.1296634 | 8609.963 | 0.1316634 | 425.286 | 0.1219197
21800.56055 | 12.25876 | 6.8985 | 376.5971 | 0.1297528 | 8615.896 | 0.1317528 | 425.4616 | 0.1219988
21808.39453 | 12.26725 | 6.9035 | 376.7324 | 0.1298468 | 8622.141 | 0.1318468 | 425.6499 | 0.1220821
21814.45898 | 12.27562 | 6.90925 | 376.8372 | 0.129955 | 8629.322 | 0.131955 | 425.809 | 0.1221778
21819.6582 | 12.28411 | 6.9145 | 376.927 | 0.1300537 | 8635.879 | 0.1320537 | 425.9477 | 0.1222652
21825.44141 | 12.29272 | 6.91975 | 377.0269 | 0.1301524 | 8642.436 | 0.1321524 | 426.0979 | 0.1223525
21830.24414 | 12.30109 | 6.9255 | 377.1099 | 0.1302606 | 8649.617 | 0.1322606 | 426.2324 | 0.1224482
21833.98633 | 12.30952 | 6.9305 | 377.1745 | 0.1303546 | 8655.862 | 0.1323546 | 426.3409 | 0.1225314
21838.55859 | 12.31801 | 6.9325 | 377.2535 | 0.1303923 | 8658.36 | 0.1323923 | 426.4444 | 0.1225647
21843.00781 | 12.32644 | 6.93625 | 377.3303 | 0.1304628 | 8663.044 | 0.1324628 | 426.5579 | 0.1226271
21847.31445 | 12.33499 | 6.93875 | 377.4047 | 0.1305098 | 8666.166 | 0.1325098 | 426.6598 | 0.1226687
21849.86719 | 12.34342 | 6.94125 | 377.4488 | 0.1305568 | 8669.288 | 0.1325568 | 426.7274 | 0.1227103
21851.41602 | 12.35185 | 6.944 | 377.4756 | 0.1306086 | 8672.723 | 0.1326086 | 426.7771 | 0.122756
21854.19336 | 12.36034 | 6.94575 | 377.5236 | 0.1306415 | 8674.909 | 0.1326415 | 426.8438 | 0.1227851
21854.14648 | 12.36877 | 6.94775 | 377.5228 | 0.1306791 | 8677.407 | 0.1326791 | 426.8571 | 0.1228184
21854.59375 | 12.37726 | 6.94925 | 377.5305 | 0.1307073 | 8679.28 | 0.1327073 | 426.8765 | 0.1228434
21854.63867 | 12.38581 | 6.952 | 377.5313 | 0.130759 | 8682.715 | 0.132759 | 426.8969 | 0.1228891
21852.31836 | 12.39418 | 6.95225 | 377.4912 | 0.1307637 | 8683.027 | 0.1327637 | 426.8533 | 0.1228933
21848.22461 | 12.40267 | 6.955 | 377.4205 | 0.1308155 | 8686.462 | 0.1328155 | 426.7929 | 0.122939
21842.43555 | 12.41122 | 6.956 | 377.3205 | 0.1308343 | 8687.71 | 0.1328343 | 426.6869 | 0.1229556
21830.61133 | 12.41965 | 6.95725 | 377.1162 | 0.1308578 | 8689.272 | 0.1328578 | 426.4648 | 0.1229764
21813.25977 | 12.42814 | 6.9585 | 376.8165 | 0.1308813 | 8690.833 | 0.1328813 | 426.1347 | 0.1229972
21790.88281 | 12.43663 | 6.9585 | 376.4299 | 0.1308813 | 8690.833 | 0.1328813 | 425.6975 | 0.1229972
21768.24609 | 12.445 | 6.96 | 376.0389 | 0.1309095 | 8692.706 | 0.1329095 | 425.2659 | 0.1230222
21748.5918 | 12.45349 | 6.961 | 375.6993 | 0.1309283 | 8693.955 | 0.1329283 | 424.889 | 0.1230388
21741.43359 | 12.46204 | 6.96025 | 375.5757 | 0.1309142 | 8693.019 | 0.1329142 | 424.7439 | 0.1230263
21740.42383 | 12.47047 | 6.96125 | 375.5582 | 0.130933 | 8694.267 | 0.132933 | 424.7312 | 0.123043
21739.05664 | 12.47896 | 6.96125 | 375.5346 | 0.130933 | 8694.267 | 0.132933 | 424.7045 | 0.123043
21741.18555 | 12.48733 | 6.96275 | 375.5714 | 0.1309612 | 8696.141 | 0.1329612 | 424.7567 | 0.1230679
21745.8418 | 12.49576 | 6.9645 | 375.6518 | 0.1309941 | 8698.327 | 0.1329941 | 424.86 | 0.123097
21750.89844 | 12.50431 | 6.96475 | 375.7392 | 0.1309988 | 8698.639 | 0.1329988 | 424.9606 | 0.1231012
21751.46484 | 12.5128 | 6.96725 | 375.749 | 0.1310459 | 8701.761 | 0.1330459 | 424.9893 | 0.1231427
21752.78711 | 12.52124 | 6.96825 | 375.7718 | 0.1310647 | 8703.01 | 0.1330647 | 425.0222 | 0.1231594
21755.51172 | 12.52973 | 6.97025 | 375.8189 | 0.1311023 | 8705.508 | 0.1331023 | 425.0896 | 0.1231926
21757.86133 | 12.5381 | 6.9725 | 375.8595 | 0.1311446 | 8708.318 | 0.1331446 | 425.1514 | 0.1232301
21761.36914 | 12.54659 | 6.974 | 375.9201 | 0.1311728 | 8710.192 | 0.1331728 | 425.2306 | 0.123255
21763.67578 | 12.5552 | 6.97625 | 375.9599 | 0.1312151 | 8713.002 | 0.1332151 | 425.2915 | 0.1232924
21764.68359 | 12.56357 | 6.98075 | 375.9773 | 0.1312998 | 8718.622 | 0.1332998 | 425.3431 | 0.1233672
21765.01953 | 12.57206 | 6.98525 | 375.9831 | 0.1313844 | 8724.242 | 0.1333844 | 425.3814 | 0.123442
21766.02344 | 12.58055 | 6.98875 | 376.0005 | 0.1314503 | 8728.614 | 0.1334503 | 425.4258 | 0.1235002
21768.39648 | 12.58892 | 6.99225 | 376.0415 | 0.1315161 | 8732.985 | 0.1335161 | 425.497 | 0.1235584
21770.45898 | 12.59747 | 6.99675 | 376.0771 | 0.1316007 | 8738.605 | 0.1336007 | 425.5691 | 0.1236332
21771.40625 | 12.60596 | 7.00075 | 376.0934 | 0.131676 | 8743.601 | 0.133676 | 425.6159 | 0.1236997
21771.94336 | 12.61439 | 7.005 | 376.1027 | 0.1317559 | 8748.909 | 0.1337559 | 425.6565 | 0.1237703
21772.69336 | 12.62288 | 7.0095 | 376.1157 | 0.1318405 | 8754.529 | 0.1338405 | 425.703 | 0.1238451
21772.66602 | 12.63131 | 7.015 | 376.1152 | 0.131944 | 8761.399 | 0.133944 | 425.7413 | 0.1239365
21774.04102 | 12.6398 | 7.0205 | 376.139 | 0.1320474 | 8768.268 | 0.1340474 | 425.8071 | 0.1240279
21773.86523 | 12.64835 | 7.0275 | 376.1359 | 0.1321791 | 8777.011 | 0.1341791 | 425.8532 | 0.1241442
21771.66992 | 12.65666 | 7.0345 | 376.098 | 0.1323108 | 8785.753 | 0.1343108 | 425.8598 | 0.1242605
21770.6582 | 12.66509 | 7.0415 | 376.0805 | 0.1324424 | 8794.496 | 0.1344424 | 425.8895 | 0.1243767
21771.78906 | 12.67364 | 7.04775 | 376.1001 | 0.13256 | 8802.302 | 0.13456 | 425.9559 | 0.1244805
21769.33203 | 12.68207 | 7.054 | 376.0576 | 0.1326775 | 8810.108 | 0.1346775 | 425.952 | 0.1245843
21768.0293 | 12.69062 | 7.06075 | 376.0351 | 0.1328045 | 8818.538 | 0.1348045 | 425.9743 | 0.1246964
21764.8125 | 12.69905 | 7.0675 | 375.9795 | 0.1329315 | 8826.969 | 0.1349315 | 425.959 | 0.1248085
21764.79102 | 12.70742 | 7.07575 | 375.9792 | 0.1330866 | 8837.272 | 0.1350866 | 426.017 | 0.1249454
21767.97461 | 12.71591 | 7.0825 | 376.0342 | 0.1332136 | 8845.703 | 0.1352136 | 426.127 | 0.1250575
21768.06055 | 12.7244 | 7.08975 | 376.0357 | 0.1333499 | 8854.758 | 0.1353499 | 426.18 | 0.1251778
21770.83398 | 12.73289 | 7.0985 | 376.0836 | 0.1335145 | 8865.686 | 0.1355145 | 426.2962 | 0.125323
21773.56836 | 12.74144 | 7.10575 | 376.1308 | 0.1336509 | 8874.741 | 0.1356509 | 426.401 | 0.1254433
21774.47461 | 12.74981 | 7.11225 | 376.1465 | 0.1337731 | 8882.859 | 0.1357731 | 426.4647 | 0.1255511
21778.64453 | 12.75818 | 7.118 | 376.2185 | 0.1338813 | 8890.041 | 0.1358813 | 426.5871 | 0.1256465
21784.12891 | 12.76673 | 7.12575 | 376.3132 | 0.1340271 | 8899.72 | 0.1360271 | 426.7494 | 0.1257751
21788.31445 | 12.77522 | 7.133 | 376.3855 | 0.1341634 | 8908.775 | 0.1361634 | 426.8827 | 0.1258953
21792.73047 | 12.78365 | 7.142 | 376.4618 | 0.1343327 | 8920.016 | 0.1363327 | 427.033 | 0.1260446
21795.95312 | 12.79226 | 7.15 | 376.5175 | 0.1344832 | 8930.007 | 0.1364832 | 427.1528 | 0.1261772
21800.38477 | 12.80063 | 7.1565 | 376.594 | 0.1346054 | 8938.125 | 0.1366054 | 427.2856 | 0.126285
21803.95508 | 12.80906 | 7.165 | 376.6557 | 0.1347653 | 8948.741 | 0.1367653 | 427.4158 | 0.1264259
21807.87305 | 12.81761 | 7.17225 | 376.7234 | 0.1349017 | 8957.796 | 0.1369017 | 427.544 | 0.126546
21813.69727 | 12.82598 | 7.179 | 376.824 | 0.1350286 | 8966.227 | 0.1370286 | 427.706 | 0.1266579
21816.22656 | 12.83447 | 7.18625 | 376.8677 | 0.135165 | 8975.282 | 0.137165 | 427.807 | 0.126778
21822.39648 | 12.84302 | 7.19325 | 376.9743 | 0.1352967 | 8984.024 | 0.1372967 | 427.9776 | 0.126894
21826.42773 | 12.85145 | 7.20075 | 377.0439 | 0.1354377 | 8993.392 | 0.1374377 | 428.1099 | 0.1270182
21828.9375 | 12.85988 | 7.2085 | 377.0873 | 0.1355835 | 9003.071 | 0.1375835 | 428.2141 | 0.1271466
21834.06445 | 12.86843 | 7.216 | 377.1758 | 0.1357246 | 9012.438 | 0.1377246 | 428.3679 | 0.1272708
21835.19141 | 12.8768 | 7.22425 | 377.1953 | 0.1358797 | 9022.742 | 0.1378797 | 428.4485 | 0.1274074
21839.29883 | 12.88529 | 7.23175 | 377.2663 | 0.1360208 | 9032.109 | 0.1380208 | 428.5823 | 0.1275316
21842.69922 | 12.89372 | 7.23925 | 377.325 | 0.1361619 | 9041.476 | 0.1381619 | 428.7023 | 0.1276558
21847.32422 | 12.90221 | 7.247 | 377.4049 | 0.1363076 | 9051.156 | 0.1383076 | 428.8481 | 0.1277841
21848.95508 | 12.91076 | 7.25375 | 377.4331 | 0.1364346 | 9059.586 | 0.1384346 | 428.928 | 0.1278958
21850.6543 | 12.91919 | 7.261 | 377.4624 | 0.136571 | 9068.641 | 0.138571 | 429.0128 | 0.1280158
21854.18359 | 12.92762 | 7.26825 | 377.5234 | 0.1367073 | 9077.696 | 0.1387073 | 429.1336 | 0.1281358
21855.4375 | 12.93605 | 7.2755 | 377.5451 | 0.1368437 | 9086.751 | 0.1388437 | 429.2097 | 0.1282557
21858.60156 | 12.94448 | 7.28325 | 377.5997 | 0.1369895 | 9096.43 | 0.1389895 | 429.3269 | 0.1283839
21862.80859 | 12.95303 | 7.29075 | 377.6724 | 0.1371305 | 9105.797 | 0.1391305 | 429.4628 | 0.128508
21862.98828 | 12.96158 | 7.29775 | 377.6755 | 0.1372622 | 9114.54 | 0.1392622 | 429.5161 | 0.1286238
21862.32422 | 12.96996 | 7.30425 | 377.664 | 0.1373844 | 9122.658 | 0.1393844 | 429.5492 | 0.1287313
21862.1875 | 12.97838 | 7.3095 | 377.6617 | 0.1374832 | 9129.215 | 0.1394832 | 429.5838 | 0.1288181
21862.94531 | 12.98688 | 7.315 | 377.6748 | 0.1375866 | 9136.084 | 0.1395866 | 429.6378 | 0.128909
21860.45117 | 12.99531 | 7.3205 | 377.6317 | 0.1376901 | 9142.954 | 0.1396901 | 429.6278 | 0.129
21852.48242 | 13.00386 | 7.32475 | 377.494 | 0.13777 | 9148.262 | 0.13977 | 429.5014 | 0.1290702
21844.4668 | 13.01235 | 7.32975 | 377.3555 | 0.1378641 | 9154.506 | 0.1398641 | 429.3793 | 0.1291529
21831.43945 | 13.02083 | 7.334 | 377.1305 | 0.137944 | 9159.814 | 0.139944 | 429.1534 | 0.1292231
21810.46094 | 13.02921 | 7.3365 | 376.7681 | 0.137991 | 9162.937 | 0.139991 | 428.7587 | 0.1292645
21795.66797 | 13.03764 | 7.33825 | 376.5126 | 0.1380239 | 9165.122 | 0.1400239 | 428.4803 | 0.1292934
21790.35352 | 13.04619 | 7.3405 | 376.4208 | 0.1380663 | 9167.933 | 0.1400663 | 428.3918 | 0.1293306
21789.75586 | 13.05474 | 7.342 | 376.4104 | 0.1380945 | 9169.806 | 0.1400945 | 428.3906 | 0.1293554
21796.88867 | 13.06317 | 7.34375 | 376.5336 | 0.1381274 | 9171.992 | 0.1401274 | 428.5433 | 0.1293843
21809.65625 | 13.0716 | 7.34375 | 376.7542 | 0.1381274 | 9171.992 | 0.1401274 | 428.7943 | 0.1293843
21828.89062 | 13.08009 | 7.34625 | 377.0865 | 0.1381744 | 9175.114 | 0.1401744 | 429.1902 | 0.1294256
21846.30469 | 13.08846 | 7.3475 | 377.3873 | 0.1381979 | 9176.675 | 0.1401979 | 429.5414 | 0.1294462
21861.28516 | 13.09689 | 7.34925 | 377.6461 | 0.1382308 | 9178.861 | 0.1402308 | 429.8484 | 0.1294752
21879.66016 | 13.10544 | 7.35075 | 377.9635 | 0.1382591 | 9180.734 | 0.1402591 | 430.2204 | 0.1294999
21893.61914 | 13.11387 | 7.35075 | 378.2046 | 0.1382591 | 9180.734 | 0.1402591 | 430.4948 | 0.1294999
21904.41602 | 13.1223 | 7.354 | 378.3911 | 0.1383202 | 9184.793 | 0.1403202 | 430.7303 | 0.1295537
21915.02734 | 13.13085 | 7.355 | 378.5745 | 0.138339 | 9186.042 | 0.140339 | 430.9461 | 0.1295702
21922.73828 | 13.13934 | 7.35675 | 378.7077 | 0.1383719 | 9188.228 | 0.1403719 | 431.1102 | 0.1295991
21926.28906 | 13.14783 | 7.35825 | 378.769 | 0.1384001 | 9190.101 | 0.1404001 | 431.1907 | 0.1296239
21930.36914 | 13.1562 | 7.3605 | 378.8395 | 0.1384424 | 9192.912 | 0.1404424 | 431.2869 | 0.129661
21933.13477 | 13.16463 | 7.36275 | 378.8873 | 0.1384848 | 9195.722 | 0.1404848 | 431.3574 | 0.1296982
21931.73438 | 13.17324 | 7.36525 | 378.8631 | 0.1385318 | 9198.844 | 0.1405318 | 431.3476 | 0.1297395
21925.56836 | 13.18173 | 7.3695 | 378.7565 | 0.1386117 | 9204.152 | 0.1406117 | 431.2566 | 0.1298097
21917.67773 | 13.1901 | 7.37425 | 378.6202 | 0.1387011 | 9210.085 | 0.1407011 | 431.1353 | 0.1298882
21908.57617 | 13.19859 | 7.37775 | 378.463 | 0.1387669 | 9214.456 | 0.1407669 | 430.9811 | 0.129946
21899.34766 | 13.20696 | 7.383 | 378.3036 | 0.1388656 | 9221.013 | 0.1408656 | 430.837 | 0.1300327
21890.62891 | 13.21545 | 7.387 | 378.153 | 0.1389409 | 9226.009 | 0.1409409 | 430.6939 | 0.1300988
21881.45117 | 13.224 | 7.39125 | 377.9944 | 0.1390208 | 9231.317 | 0.1410208 | 430.5435 | 0.130169
21875.16602 | 13.23249 | 7.39475 | 377.8859 | 0.1390866 | 9235.688 | 0.1410866 | 430.4447 | 0.1302268
21871.4082 | 13.24092 | 7.398 | 377.8209 | 0.1391478 | 9239.747 | 0.1411478 | 430.3939 | 0.1302804
21871.01758 | 13.24941 | 7.4 | 377.8142 | 0.1391854 | 9242.245 | 0.1411854 | 430.4004 | 0.1303134
21877.57422 | 13.25778 | 7.40025 | 377.9275 | 0.1391901 | 9242.557 | 0.1411901 | 430.5312 | 0.1303176
21887.08984 | 13.26633 | 7.403 | 378.0918 | 0.1392418 | 9245.992 | 0.1412418 | 430.738 | 0.130363
21894.87891 | 13.27476 | 7.4065 | 378.2264 | 0.1393076 | 9250.363 | 0.1413076 | 430.9162 | 0.1304208
21907.31445 | 13.28325 | 7.40975 | 378.4412 | 0.1393688 | 9254.422 | 0.1413688 | 431.1841 | 0.1304744
21914.41602 | 13.29174 | 7.41275 | 378.5639 | 0.1394252 | 9258.169 | 0.1414252 | 431.3452 | 0.1305239
21921.25 | 13.30011 | 7.41575 | 378.6819 | 0.1394816 | 9261.916 | 0.1414816 | 431.5011 | 0.1305734
21928.58203 | 13.3086 | 7.4185 | 378.8086 | 0.1395334 | 9265.351 | 0.1415334 | 431.665 | 0.1306188
21931.93945 | 13.31709 | 7.42125 | 378.8666 | 0.1395851 | 9268.785 | 0.1415851 | 431.7507 | 0.1306642
21936.35352 | 13.32552 | 7.4245 | 378.9429 | 0.1396462 | 9272.845 | 0.1416462 | 431.8608 | 0.1307179
21938.26172 | 13.33401 | 7.42775 | 378.9758 | 0.1397073 | 9276.904 | 0.1417073 | 431.9215 | 0.1307715
21937.25391 | 13.3425 | 7.43175 | 378.9584 | 0.1397826 | 9281.899 | 0.1417826 | 431.9302 | 0.1308375
21938.56641 | 13.35099 | 7.4365 | 378.9811 | 0.1398719 | 9287.832 | 0.1418719 | 431.9899 | 0.1309159
21937.69531 | 13.35948 | 7.444 | 378.966 | 0.140013 | 9297.199 | 0.142013 | 432.0262 | 0.1310396
21935.20703 | 13.36791 | 7.44975 | 378.923 | 0.1401211 | 9304.381 | 0.1421211 | 432.0182 | 0.1311345
21936.42773 | 13.37634 | 7.455 | 378.9441 | 0.1402199 | 9310.938 | 0.1422199 | 432.0796 | 0.1312211
21937.68359 | 13.38483 | 7.4605 | 378.9658 | 0.1403233 | 9317.807 | 0.1423233 | 432.1436 | 0.1313118
21938.35742 | 13.39332 | 7.4675 | 378.9775 | 0.140455 | 9326.549 | 0.142455 | 432.2067 | 0.1314273
21940.67188 | 13.40176 | 7.473 | 379.0175 | 0.1405584 | 9333.419 | 0.1425584 | 432.2916 | 0.131518
21943.57617 | 13.41031 | 7.48 | 379.0676 | 0.1406901 | 9342.161 | 0.1426901 | 432.3987 | 0.1316334
21945.38477 | 13.41879 | 7.4875 | 379.0989 | 0.1408312 | 9351.529 | 0.1428312 | 432.4878 | 0.1317571
21946.22461 | 13.42711 | 7.49525 | 379.1134 | 0.1409769 | 9361.208 | 0.1429769 | 432.5596 | 0.1318849
21950.67773 | 13.43559 | 7.501 | 379.1903 | 0.1410851 | 9368.389 | 0.1430851 | 432.6884 | 0.1319796
21955.73633 | 13.44409 | 7.508 | 379.2777 | 0.1412167 | 9377.132 | 0.1432167 | 432.838 | 0.132095
21959.41797 | 13.45264 | 7.5165 | 379.3413 | 0.1413766 | 9387.748 | 0.1433766 | 432.9713 | 0.1322351
21960.05664 | 13.46107 | 7.52225 | 379.3523 | 0.1414848 | 9394.93 | 0.1434848 | 433.0249 | 0.1323298
21963.24805 | 13.4695 | 7.52775 | 379.4074 | 0.1415882 | 9401.799 | 0.1435882 | 433.1271 | 0.1324205
21965.68164 | 13.47787 | 7.535 | 379.4495 | 0.1417246 | 9410.854 | 0.1437246 | 433.2268 | 0.1325399
21970.08984 | 13.48642 | 7.54275 | 379.5256 | 0.1418704 | 9420.533 | 0.1438704 | 433.3691 | 0.1326676
21974.25977 | 13.49491 | 7.551 | 379.5977 | 0.1420255 | 9430.837 | 0.1440255 | 433.5102 | 0.1328035
21975.35547 | 13.50334 | 7.55825 | 379.6166 | 0.1421619 | 9439.892 | 0.1441619 | 433.5836 | 0.1329229
21978.40234 | 13.51189 | 7.5655 | 379.6692 | 0.1422983 | 9448.947 | 0.1442983 | 433.6955 | 0.1330422
21982.22461 | 13.52026 | 7.574 | 379.7353 | 0.1424581 | 9459.563 | 0.1444581 | 433.8316 | 0.1331822
21984.81641 | 13.52869 | 7.57825 | 379.78 | 0.1425381 | 9464.871 | 0.1445381 | 433.9131 | 0.1332522
21986.54688 | 13.53724 | 7.58625 | 379.8099 | 0.1426885 | 9474.863 | 0.1446885 | 434.0044 | 0.1333838
21991.42188 | 13.54573 | 7.593 | 379.8941 | 0.1428155 | 9483.293 | 0.1448155 | 434.1489 | 0.1334949
21992.86914 | 13.55416 | 7.60075 | 379.9191 | 0.1429613 | 9492.972 | 0.1449613 | 434.2329 | 0.1336225
21993.64844 | 13.56259 | 7.60825 | 379.9326 | 0.1431023 | 9502.339 | 0.1451023 | 434.3018 | 0.1337459
21999.36719 | 13.57108 | 7.6175 | 380.0314 | 0.1432763 | 9513.892 | 0.1452763 | 434.4809 | 0.1338981
22000.74414 | 13.57957 | 7.6245 | 380.0552 | 0.143408 | 9522.635 | 0.145408 | 434.5581 | 0.1340133
22002.66016 | 13.58806 | 7.632 | 380.0883 | 0.143549 | 9532.002 | 0.145549 | 434.6496 | 0.1341366
22004.7832 | 13.59643 | 7.63875 | 380.125 | 0.143676 | 9540.433 | 0.145676 | 434.7398 | 0.1342476
22006.27344 | 13.60498 | 7.646 | 380.1507 | 0.1438124 | 9549.487 | 0.1458124 | 434.8211 | 0.1343669
22009.61328 | 13.61341 | 7.65325 | 380.2084 | 0.1439487 | 9558.542 | 0.1459487 | 434.9389 | 0.1344861
22011.92578 | 13.6219 | 7.6605 | 380.2483 | 0.1440851 | 9567.597 | 0.1460851 | 435.0365 | 0.1346053
22012.45898 | 13.63045 | 7.66825 | 380.2575 | 0.1442309 | 9577.277 | 0.1462309 | 435.1024 | 0.1347327
22014.99219 | 13.63882 | 7.6765 | 380.3013 | 0.144386 | 9587.58 | 0.146386 | 435.2115 | 0.1348683
22014.57812 | 13.64725 | 7.6845 | 380.2942 | 0.1445365 | 9597.572 | 0.1465365 | 435.2605 | 0.1349998
22016.09961 | 13.65574 | 7.69175 | 380.3204 | 0.1446729 | 9606.627 | 0.1466729 | 435.3425 | 0.1351189
22020.70898 | 13.66417 | 7.69875 | 380.4001 | 0.1448045 | 9615.37 | 0.1468045 | 435.4837 | 0.1352339
22020.76953 | 13.67272 | 7.706 | 380.4011 | 0.1449409 | 9624.425 | 0.1469409 | 435.5368 | 0.135353
22020.6543 | 13.68121 | 7.713 | 380.3991 | 0.1450726 | 9633.167 | 0.1470726 | 435.5846 | 0.135468
22024.50781 | 13.68964 | 7.72 | 380.4657 | 0.1452042 | 9641.91 | 0.1472042 | 435.7109 | 0.135583
22024.26367 | 13.69801 | 7.728 | 380.4615 | 0.1453547 | 9651.901 | 0.1473547 | 435.7633 | 0.1357144
22026.44141 | 13.7065 | 7.73625 | 380.4991 | 0.1455099 | 9662.205 | 0.1475099 | 435.8655 | 0.1358498
22030.38281 | 13.71499 | 7.744 | 380.5672 | 0.1456556 | 9671.885 | 0.1476556 | 435.9989 | 0.1359771
22033.76953 | 13.7236 | 7.7515 | 380.6257 | 0.1457967 | 9681.252 | 0.1477967 | 436.1196 | 0.1361002
22034.35742 | 13.73197 | 7.759 | 380.6358 | 0.1459378 | 9690.619 | 0.1479378 | 436.185 | 0.1362233
22037.26758 | 13.7404 | 7.76675 | 380.6861 | 0.1460835 | 9700.298 | 0.1480835 | 436.2981 | 0.1363505
22041.84961 | 13.74895 | 7.774 | 380.7653 | 0.1462199 | 9709.353 | 0.1482199 | 436.4407 | 0.1364695
22045.11719 | 13.75732 | 7.781 | 380.8217 | 0.1463516 | 9718.096 | 0.1483516 | 436.5556 | 0.1365843
22046.13086 | 13.76581 | 7.78825 | 380.8392 | 0.1464879 | 9727.151 | 0.1484879 | 436.6276 | 0.1367033
22050.54102 | 13.77442 | 7.79625 | 380.9154 | 0.1466384 | 9737.142 | 0.1486384 | 436.7722 | 0.1368345
22053.62695 | 13.78279 | 7.8045 | 380.9687 | 0.1467936 | 9747.446 | 0.1487936 | 436.8925 | 0.1369698
22056.85352 | 13.79122 | 7.812 | 381.0244 | 0.1469346 | 9756.813 | 0.1489346 | 437.0101 | 0.1370928
22060.33789 | 13.79971 | 7.8195 | 381.0846 | 0.1470757 | 9766.181 | 0.1490757 | 437.1329 | 0.1372158
22064.52148 | 13.8082 | 7.82675 | 381.1569 | 0.1472121 | 9775.235 | 0.1492121 | 437.2678 | 0.1373347
22068.09766 | 13.81669 | 7.834 | 381.2187 | 0.1473484 | 9784.29 | 0.1493484 | 437.3907 | 0.1374536
22070.42773 | 13.82512 | 7.84125 | 381.2589 | 0.1474848 | 9793.345 | 0.1494848 | 437.4888 | 0.1375724
22074.98242 | 13.83355 | 7.84875 | 381.3376 | 0.1476259 | 9802.712 | 0.1496259 | 437.6329 | 0.1376953
22080.10352 | 13.84204 | 7.856 | 381.4261 | 0.1477622 | 9811.767 | 0.1497622 | 437.7864 | 0.1378141
22084.60938 | 13.85054 | 7.863 | 381.5039 | 0.1478939 | 9820.51 | 0.1498939 | 437.926 | 0.1379289
22085.48633 | 13.85896 | 7.87075 | 381.5191 | 0.1480396 | 9830.189 | 0.1500396 | 437.999 | 0.1380558
22087.09766 | 13.86745 | 7.87825 | 381.5469 | 0.1481807 | 9839.557 | 0.1501807 | 438.0848 | 0.1381787
22091.17578 | 13.87589 | 7.88525 | 381.6174 | 0.1483124 | 9848.299 | 0.1503124 | 438.2159 | 0.1382934
22095.29688 | 13.88438 | 7.89175 | 381.6885 | 0.1484346 | 9856.417 | 0.1504346 | 438.3443 | 0.1383998
22096.51758 | 13.89293 | 7.89725 | 381.7096 | 0.1485381 | 9863.287 | 0.1505381 | 438.408 | 0.1384899
22097.5918 | 13.90136 | 7.902 | 381.7282 | 0.1486274 | 9869.219 | 0.1506274 | 438.4635 | 0.1385677
22097.38672 | 13.90979 | 7.9095 | 381.7246 | 0.1487685 | 9878.586 | 0.1507685 | 438.5132 | 0.1386905
22095.81445 | 13.91822 | 7.91425 | 381.6975 | 0.1488578 | 9884.519 | 0.1508578 | 438.5161 | 0.1387683
22095.39844 | 13.92659 | 7.91975 | 381.6903 | 0.1489613 | 9891.388 | 0.1509613 | 438.5474 | 0.1388583
22091.81445 | 13.93514 | 7.924 | 381.6284 | 0.1490412 | 9896.696 | 0.1510412 | 438.5067 | 0.1389279
22085.69141 | 13.94369 | 7.9275 | 381.5226 | 0.1491071 | 9901.067 | 0.1511071 | 438.4103 | 0.1389852
22079.66602 | 13.95212 | 7.9305 | 381.4185 | 0.1491635 | 9904.814 | 0.1511635 | 438.3122 | 0.1390343
22073.12109 | 13.96061 | 7.9335 | 381.3055 | 0.1492199 | 9908.561 | 0.1512199 | 438.2038 | 0.1390834
22068.50781 | 13.96904 | 7.93625 | 381.2258 | 0.1492716 | 9911.996 | 0.1512716 | 438.132 | 0.1391284
22067.34375 | 13.97741 | 7.939 | 381.2057 | 0.1493234 | 9915.43 | 0.1513234 | 438.1286 | 0.1391734
22065.83594 | 13.98602 | 7.9415 | 381.1796 | 0.1493704 | 9918.553 | 0.1513704 | 438.1166 | 0.1392143
22065.61328 | 13.99451 | 7.94325 | 381.1758 | 0.1494033 | 9920.738 | 0.1514033 | 438.1247 | 0.1392429
22063.92383 | 14.00288 | 7.94575 | 381.1466 | 0.1494503 | 9923.861 | 0.1514503 | 438.1091 | 0.1392838
22062.52344 | 14.01137 | 7.94775 | 381.1224 | 0.1494879 | 9926.359 | 0.1514879 | 438.0956 | 0.1393166
22063.64648 | 14.0198 | 7.9485 | 381.1418 | 0.149502 | 9927.295 | 0.151502 | 438.1233 | 0.1393288
22065.33789 | 14.02823 | 7.951 | 381.171 | 0.1495491 | 9930.418 | 0.1515491 | 438.1748 | 0.1393697
22063.76562 | 14.03672 | 7.954 | 381.1439 | 0.1496055 | 9934.165 | 0.1516055 | 438.1651 | 0.1394188
22063.55859 | 14.04521 | 7.95675 | 381.1403 | 0.1496572 | 9937.599 | 0.1516572 | 438.1807 | 0.1394638
22063.25195 | 14.0537 | 7.95975 | 381.135 | 0.1497136 | 9941.346 | 0.1517136 | 438.1961 | 0.1395129
22060.80469 | 14.06219 | 7.963 | 381.0927 | 0.1497748 | 9945.405 | 0.1517748 | 438.1708 | 0.1395661
22060.88281 | 14.07056 | 7.967 | 381.0941 | 0.14985 | 9950.401 | 0.15185 | 438.201 | 0.1396315
22060.45508 | 14.07911 | 7.97125 | 381.0867 | 0.1499299 | 9955.709 | 0.1519299 | 438.223 | 0.139701
22058.96484 | 14.0876 | 7.97375 | 381.0609 | 0.149977 | 9958.831 | 0.151977 | 438.2113 | 0.1397419
22059.875 | 14.09597 | 7.978 | 381.0766 | 0.1500569 | 9964.139 | 0.1520569 | 438.2598 | 0.1398114
22059.44141 | 14.10452 | 7.98275 | 381.0692 | 0.1501462 | 9970.072 | 0.1521462 | 438.2853 | 0.1398891
22058.39062 | 14.11295 | 7.98925 | 381.051 | 0.1502685 | 9978.19 | 0.1522685 | 438.311 | 0.1399954
22059.32812 | 14.12144 | 7.99425 | 381.0672 | 0.1503625 | 9984.435 | 0.1523625 | 438.3654 | 0.1400771
22057.85742 | 14.12993 | 8.00025 | 381.0418 | 0.1504754 | 9991.929 | 0.1524754 | 438.3792 | 0.1401752
22058.00781 | 14.1383 | 8.0055 | 381.0444 | 0.1505741 | 9998.486 | 0.1525741 | 438.4198 | 0.1402611
22061.36523 | 14.14679 | 8.01175 | 381.1024 | 0.1506917 | 10006.29 | 0.1526917 | 438.5314 | 0.1403632
22062.69531 | 14.15534 | 8.01625 | 381.1254 | 0.1507763 | 10011.91 | 0.1527763 | 438.59 | 0.1404368
22063.84766 | 14.16377 | 8.02325 | 381.1453 | 0.150908 | 10020.65 | 0.152908 | 438.6631 | 0.1405512
22064.13867 | 14.17226 | 8.03025 | 381.1503 | 0.1510397 | 10029.4 | 0.1530397 | 438.7191 | 0.1406656
22066.38672 | 14.18075 | 8.03775 | 381.1891 | 0.1511807 | 10038.76 | 0.1531807 | 438.8176 | 0.1407881
22066.46094 | 14.18912 | 8.046 | 381.1904 | 0.1513359 | 10049.07 | 0.1533359 | 438.8782 | 0.1409229
22067.54688 | 14.19749 | 8.0535 | 381.2092 | 0.151477 | 10058.44 | 0.153477 | 438.9536 | 0.1410454
22072.29883 | 14.2061 | 8.061 | 381.2913 | 0.151618 | 10067.8 | 0.153618 | 439.1019 | 0.1411679
22075.24805 | 14.21459 | 8.06675 | 381.3422 | 0.1517262 | 10074.98 | 0.1537262 | 439.2018 | 0.1412618
22073.59375 | 14.22308 | 8.073 | 381.3136 | 0.1518437 | 10082.79 | 0.1538437 | 439.2137 | 0.1413639
22074.07422 | 14.23151 | 8.07975 | 381.3219 | 0.1519707 | 10091.22 | 0.1539707 | 439.2717 | 0.1414741
22078.03516 | 14.23988 | 8.087 | 381.3904 | 0.1521071 | 10100.28 | 0.1541071 | 439.4025 | 0.1415925
22080.50977 | 14.24837 | 8.09425 | 381.4331 | 0.1522434 | 10109.33 | 0.1542434 | 439.5038 | 0.1417108
22083.12695 | 14.25686 | 8.10375 | 381.4783 | 0.1524221 | 10121.2 | 0.1544221 | 439.624 | 0.1418659
22085.52148 | 14.26536 | 8.11075 | 381.5197 | 0.1525538 | 10129.94 | 0.1545538 | 439.7219 | 0.1419801
22088.41016 | 14.2739 | 8.119 | 381.5696 | 0.1527089 | 10140.24 | 0.1547089 | 439.8387 | 0.1421148
22089.57617 | 14.28221 | 8.127 | 381.5897 | 0.1528594 | 10150.23 | 0.1548594 | 439.9193 | 0.1422453
22091.10352 | 14.29071 | 8.1335 | 381.6161 | 0.1529817 | 10158.35 | 0.1549817 | 439.9964 | 0.1423513
22094.39453 | 14.29931 | 8.14075 | 381.673 | 0.153118 | 10167.41 | 0.155118 | 440.114 | 0.1424696
22097.08594 | 14.30768 | 8.14875 | 381.7195 | 0.1532685 | 10177.4 | 0.1552685 | 440.225 | 0.1426001
22097.92383 | 14.31611 | 8.158 | 381.7339 | 0.1534425 | 10188.95 | 0.1554425 | 440.3081 | 0.1427509
22100.51953 | 14.32472 | 8.16775 | 381.7788 | 0.1536259 | 10201.13 | 0.1556259 | 440.4299 | 0.1429099
22099.72656 | 14.3331 | 8.176 | 381.7651 | 0.153781 | 10211.43 | 0.155781 | 440.4733 | 0.1430444
22099.29492 | 14.34159 | 8.18325 | 381.7576 | 0.1539174 | 10220.49 | 0.1559174 | 440.5168 | 0.1431626
22101.00195 | 14.35013 | 8.19225 | 381.7871 | 0.1540867 | 10231.73 | 0.1560867 | 440.6154 | 0.1433093
22098.73438 | 14.35851 | 8.19875 | 381.7479 | 0.1542089 | 10239.85 | 0.1562089 | 440.6169 | 0.1434152
22092.85352 | 14.36694 | 8.2065 | 381.6463 | 0.1543547 | 10249.53 | 0.1563547 | 440.5552 | 0.1435415
22087.35156 | 14.37543 | 8.21475 | 381.5513 | 0.1545099 | 10259.83 | 0.1565099 | 440.5047 | 0.1436759
22083.41211 | 14.38392 | 8.226 | 381.4832 | 0.1547215 | 10273.88 | 0.1567215 | 440.5069 | 0.1438592
22074.03906 | 14.39247 | 8.2355 | 381.3213 | 0.1549002 | 10285.74 | 0.1569002 | 440.3881 | 0.1440139
22066.19141 | 14.4009 | 8.24475 | 381.1858 | 0.1550742 | 10297.3 | 0.1570742 | 440.2978 | 0.1441645
22063.94922 | 14.40927 | 8.2525 | 381.147 | 0.1552199 | 10306.98 | 0.1572199 | 440.3086 | 0.1442907
22064.74805 | 14.41776 | 8.26025 | 381.1608 | 0.1553657 | 10316.66 | 0.1573657 | 440.3801 | 0.1444169
22065.55273 | 14.42619 | 8.268 | 381.1747 | 0.1555115 | 10326.34 | 0.1575115 | 440.4518 | 0.1445431
22066.93359 | 14.43474 | 8.2755 | 381.1986 | 0.1556525 | 10335.7 | 0.1576525 | 440.5331 | 0.1446651
22068.3418 | 14.44323 | 8.2835 | 381.2229 | 0.155803 | 10345.69 | 0.157803 | 440.6186 | 0.1447953
22071.87109 | 14.4516 | 8.2915 | 381.2839 | 0.1559535 | 10355.69 | 0.1579535 | 440.7464 | 0.1449255
22078.17773 | 14.46009 | 8.3 | 381.3928 | 0.1561133 | 10366.3 | 0.1581133 | 440.9333 | 0.1450638
22082.17969 | 14.46858 | 8.3085 | 381.4619 | 0.1562732 | 10376.92 | 0.1582732 | 441.0742 | 0.1452021
22087.30664 | 14.47695 | 8.31675 | 381.5505 | 0.1564284 | 10387.22 | 0.1584284 | 441.2358 | 0.1453363
22095.42578 | 14.48556 | 8.32475 | 381.6908 | 0.1565789 | 10397.21 | 0.1585789 | 441.4555 | 0.1454664
22100.06445 | 14.49411 | 8.3325 | 381.7709 | 0.1567246 | 10406.89 | 0.1587246 | 441.6038 | 0.1455924
22103.55078 | 14.50242 | 8.34 | 381.8311 | 0.1568657 | 10416.26 | 0.1588657 | 441.7273 | 0.1457144
22111.2832 | 14.51091 | 8.34775 | 381.9647 | 0.1570115 | 10425.94 | 0.1590115 | 441.9375 | 0.1458404
22117.15625 | 14.51946 | 8.35575 | 382.0662 | 0.1571619 | 10435.93 | 0.1591619 | 442.1124 | 0.1459704
22122.125 | 14.52783 | 8.364 | 382.152 | 0.1573171 | 10446.23 | 0.1593171 | 442.271 | 0.1461045
22128.4082 | 14.53632 | 8.3725 | 382.2605 | 0.157477 | 10456.85 | 0.159477 | 442.4578 | 0.1462426
22134.41992 | 14.54481 | 8.38125 | 382.3644 | 0.1576416 | 10467.78 | 0.1596416 | 442.6409 | 0.1463848
22137.39453 | 14.55318 | 8.389 | 382.4158 | 0.1577873 | 10477.46 | 0.1597873 | 442.7561 | 0.1465107
22143.63672 | 14.56167 | 8.397 | 382.5236 | 0.1579378 | 10487.45 | 0.1599378 | 442.9385 | 0.1466407
22149.98828 | 14.57016 | 8.40425 | 382.6333 | 0.1580742 | 10496.51 | 0.1600742 | 443.1178 | 0.1467584
22152.49023 | 14.57859 | 8.41175 | 382.6765 | 0.1582152 | 10505.87 | 0.1602152 | 443.2218 | 0.1468802
22155.77148 | 14.58714 | 8.42025 | 382.7332 | 0.1583751 | 10516.49 | 0.1603751 | 443.3486 | 0.1470183
22161.39453 | 14.59545 | 8.42875 | 382.8304 | 0.158535 | 10527.1 | 0.160535 | 443.5224 | 0.1471563
22166.50391 | 14.604 | 8.4375 | 382.9186 | 0.1586996 | 10538.03 | 0.1606996 | 443.6876 | 0.1472983
22168.99609 | 14.61255 | 8.44625 | 382.9617 | 0.1588641 | 10548.96 | 0.1608641 | 443.8005 | 0.1474403
22174.67383 | 14.62098 | 8.4545 | 383.0598 | 0.1590193 | 10559.27 | 0.1610193 | 443.9737 | 0.1475742
22176.9668 | 14.62947 | 8.463 | 383.0994 | 0.1591792 | 10569.88 | 0.1611792 | 444.0808 | 0.1477122
22180.53125 | 14.63784 | 8.4705 | 383.1609 | 0.1593202 | 10579.25 | 0.1613202 | 444.2062 | 0.1478338
22185.5918 | 14.64627 | 8.478 | 383.2484 | 0.1594613 | 10588.62 | 0.1614613 | 444.3616 | 0.1479555
22189.28125 | 14.65482 | 8.486 | 383.3121 | 0.1596118 | 10598.61 | 0.1616118 | 444.4932 | 0.1480853
22192.39258 | 14.66331 | 8.49425 | 383.3658 | 0.159767 | 10608.91 | 0.161767 | 444.615 | 0.1482191
22193.95508 | 14.67168 | 8.50275 | 383.3928 | 0.1599268 | 10619.53 | 0.1619268 | 444.7076 | 0.1483569
22197.75195 | 14.68023 | 8.51175 | 383.4584 | 0.1600961 | 10630.77 | 0.1620961 | 444.8486 | 0.1485029
22200.23047 | 14.6886 | 8.51975 | 383.5012 | 0.1602466 | 10640.76 | 0.1622466 | 444.956 | 0.1486326
22203.19531 | 14.69709 | 8.5275 | 383.5525 | 0.1603924 | 10650.44 | 0.1623924 | 445.0713 | 0.1487582
22208.11914 | 14.7057 | 8.53525 | 383.6375 | 0.1605381 | 10660.12 | 0.1625381 | 445.226 | 0.1488838
22208.9375 | 14.71413 | 8.54275 | 383.6516 | 0.1606792 | 10669.49 | 0.1626792 | 445.2965 | 0.1490053
22209.01953 | 14.72251 | 8.5505 | 383.6531 | 0.160825 | 10679.16 | 0.162825 | 445.3541 | 0.1491309
22213.32031 | 14.73106 | 8.559 | 383.7274 | 0.1609848 | 10689.78 | 0.1629848 | 445.5016 | 0.1492686
22217.01758 | 14.73943 | 8.568 | 383.7912 | 0.1611541 | 10701.02 | 0.1631541 | 445.6408 | 0.1494144
22217.61719 | 14.74798 | 8.57625 | 383.8016 | 0.1613093 | 10711.33 | 0.1633093 | 445.7123 | 0.1495481
22223.19922 | 14.75658 | 8.58475 | 383.898 | 0.1614692 | 10721.94 | 0.1634692 | 445.8857 | 0.1496857
22223.12305 | 14.76496 | 8.59275 | 383.8967 | 0.1616196 | 10731.93 | 0.1636196 | 445.9419 | 0.1498153
22223.38086 | 14.77339 | 8.6005 | 383.9012 | 0.1617654 | 10741.61 | 0.1637654 | 446.0031 | 0.1499407
22226.43945 | 14.78188 | 8.60825 | 383.954 | 0.1619112 | 10751.29 | 0.1639112 | 446.1204 | 0.1500662
22229.6582 | 14.79031 | 8.616 | 384.0096 | 0.1620569 | 10760.97 | 0.1640569 | 446.241 | 0.1501917
22231.7207 | 14.7988 | 8.62425 | 384.0452 | 0.1622121 | 10771.27 | 0.1642121 | 446.342 | 0.1503252
22232.84961 | 14.80723 | 8.6325 | 384.0647 | 0.1623673 | 10781.58 | 0.1643673 | 446.4243 | 0.1504587
22236.66406 | 14.81566 | 8.641 | 384.1306 | 0.1625272 | 10792.19 | 0.1645272 | 446.5623 | 0.1505962
22238.67188 | 14.82421 | 8.6495 | 384.1653 | 0.162687 | 10802.81 | 0.164687 | 446.664 | 0.1507337
22241.11719 | 14.83258 | 8.65725 | 384.2075 | 0.1628328 | 10812.49 | 0.1648328 | 446.7691 | 0.1508591
22243.28516 | 14.84113 | 8.66475 | 384.245 | 0.1629739 | 10821.86 | 0.1649739 | 446.8669 | 0.1509804
22243.67383 | 14.84962 | 8.6725 | 384.2517 | 0.1631196 | 10831.54 | 0.1651196 | 446.9307 | 0.1511057
22247.12695 | 14.85799 | 8.68 | 384.3114 | 0.1632607 | 10840.9 | 0.1652607 | 447.0543 | 0.151227
22249.5918 | 14.86642 | 8.68775 | 384.3539 | 0.1634065 | 10850.58 | 0.1654065 | 447.1599 | 0.1513523
22252.79297 | 14.87503 | 8.696 | 384.4092 | 0.1635616 | 10860.89 | 0.1655616 | 447.2838 | 0.1514857
22255.23828 | 14.88346 | 8.70475 | 384.4515 | 0.1637262 | 10871.82 | 0.1657262 | 447.3963 | 0.1516271
22256.45703 | 14.89189 | 8.71275 | 384.4725 | 0.1638767 | 10881.81 | 0.1658767 | 447.4786 | 0.1517564
22259.72656 | 14.90038 | 8.7205 | 384.529 | 0.1640225 | 10891.49 | 0.1660225 | 447.6004 | 0.1518816
22260.43164 | 14.90869 | 8.728 | 384.5412 | 0.1641635 | 10900.85 | 0.1661635 | 447.6688 | 0.1520028
22265.26172 | 14.91724 | 8.73525 | 384.6246 | 0.1642999 | 10909.91 | 0.1662999 | 447.8184 | 0.15212
22269.00586 | 14.92585 | 8.74275 | 384.6893 | 0.164441 | 10919.28 | 0.166441 | 447.948 | 0.1522411
22268.83984 | 14.93428 | 8.7505 | 384.6864 | 0.1645867 | 10928.95 | 0.1665867 | 448.0007 | 0.1523663
22270.44336 | 14.94277 | 8.759 | 384.7141 | 0.1647466 | 10939.57 | 0.1667466 | 448.0945 | 0.1525036
22273.59375 | 14.9512 | 8.7675 | 384.7686 | 0.1649065 | 10950.19 | 0.1669065 | 448.2194 | 0.1526408
22275.74805 | 14.95957 | 8.77625 | 384.8058 | 0.1650711 | 10961.12 | 0.1670711 | 448.3261 | 0.1527821
22277.74414 | 14.96812 | 8.784 | 384.8403 | 0.1652168 | 10970.79 | 0.1672168 | 448.4223 | 0.1529072
22276.86328 | 14.97667 | 8.7915 | 384.825 | 0.1653579 | 10980.16 | 0.1673579 | 448.4589 | 0.1530282
22270.83789 | 14.9851 | 8.79875 | 384.721 | 0.1654942 | 10989.22 | 0.1674942 | 448.3901 | 0.1531452
22261.2207 | 14.99365 | 8.806 | 384.5548 | 0.1656306 | 10998.27 | 0.1676306 | 448.2489 | 0.1532622
22237.9707 | 15.0019 | 8.813 | 384.1532 | 0.1657623 | 11007.01 | 0.1677623 | 447.8313 | 0.1533752
22199.52148 | 15.01039 | 8.81875 | 383.489 | 0.1658704 | 11014.2 | 0.1678704 | 447.0985 | 0.153468
22160.09375 | 15.01894 | 8.8245 | 382.8079 | 0.1659786 | 11021.38 | 0.1679786 | 446.3458 | 0.1535607
22131.81641 | 15.02737 | 8.83 | 382.3194 | 0.166082 | 11028.25 | 0.168082 | 445.8158 | 0.1536494
22114.70508 | 15.03586 | 8.83375 | 382.0238 | 0.1661526 | 11032.93 | 0.1681526 | 445.498 | 0.1537099
22109.00586 | 15.04435 | 8.837 | 381.9254 | 0.1662137 | 11036.99 | 0.1682137 | 445.4066 | 0.1537623
22107.72461 | 15.05272 | 8.83925 | 381.9032 | 0.166256 | 11039.8 | 0.168256 | 445.3969 | 0.1537986
22111.33594 | 15.06133 | 8.8425 | 381.9656 | 0.1663171 | 11043.86 | 0.1683171 | 445.493 | 0.153851
22115.34375 | 15.06976 | 8.8445 | 382.0348 | 0.1663548 | 11046.36 | 0.1683548 | 445.5882 | 0.1538833
22119.84766 | 15.07813 | 8.8465 | 382.1127 | 0.1663924 | 11048.85 | 0.1683924 | 445.6933 | 0.1539155
22127.01172 | 15.08662 | 8.84775 | 382.2364 | 0.1664159 | 11050.42 | 0.1684159 | 445.8466 | 0.1539357
22135.1543 | 15.09511 | 8.8495 | 382.3771 | 0.1664488 | 11052.6 | 0.1684488 | 446.0233 | 0.1539639
22142.3125 | 15.10354 | 8.85225 | 382.5007 | 0.1665005 | 11056.04 | 0.1685005 | 446.1873 | 0.1540083
22150.12109 | 15.11209 | 8.853 | 382.6356 | 0.1665146 | 11056.97 | 0.1685146 | 446.35 | 0.1540204
22157.51758 | 15.12046 | 8.854 | 382.7634 | 0.1665334 | 11058.22 | 0.1685334 | 446.5063 | 0.1540365
22166.31836 | 15.12889 | 8.85625 | 382.9154 | 0.1665758 | 11061.03 | 0.1685758 | 446.6998 | 0.1540728
22174.21094 | 15.13738 | 8.85625 | 383.0518 | 0.1665758 | 11061.03 | 0.1685758 | 446.8589 | 0.1540728
22183.39453 | 15.14581 | 8.85875 | 383.2104 | 0.1666228 | 11064.15 | 0.1686228 | 447.062 | 0.1541131
22192.72266 | 15.15436 | 8.86025 | 383.3715 | 0.166651 | 11066.03 | 0.168651 | 447.2608 | 0.1541372
22198.36328 | 15.16279 | 8.86175 | 383.469 | 0.1666792 | 11067.9 | 0.1686792 | 447.3853 | 0.1541614
22204.61133 | 15.17123 | 8.86425 | 383.5769 | 0.1667262 | 11071.02 | 0.1687262 | 447.5292 | 0.1542017
22213.16016 | 15.17972 | 8.86625 | 383.7246 | 0.1667638 | 11073.52 | 0.1687638 | 447.716 | 0.154234
22220.65625 | 15.18814 | 8.86775 | 383.8541 | 0.1667921 | 11075.39 | 0.1687921 | 447.8779 | 0.1542582
22227.13672 | 15.1967 | 8.86975 | 383.966 | 0.1668297 | 11077.89 | 0.1688297 | 448.023 | 0.1542904
22231.21094 | 15.20525 | 8.8715 | 384.0364 | 0.1668626 | 11080.08 | 0.1688626 | 448.1177 | 0.1543186
22236.58203 | 15.21368 | 8.8735 | 384.1292 | 0.1669002 | 11082.58 | 0.1689002 | 448.2404 | 0.1543508
22242.71875 | 15.22205 | 8.87575 | 384.2352 | 0.1669425 | 11085.39 | 0.1689425 | 448.3804 | 0.1543871
22249.08984 | 15.2306 | 8.87825 | 384.3453 | 0.1669896 | 11088.51 | 0.1689896 | 448.5269 | 0.1544274
22254.4668 | 15.23903 | 8.88075 | 384.4381 | 0.1670366 | 11091.63 | 0.1690366 | 448.6534 | 0.1544677
22259.60352 | 15.24752 | 8.88325 | 384.5269 | 0.1670836 | 11094.75 | 0.1690836 | 448.775 | 0.154508
22263.7793 | 15.25607 | 8.8855 | 384.599 | 0.1671259 | 11097.56 | 0.1691259 | 448.8755 | 0.1545442
22265.23047 | 15.26438 | 8.88825 | 384.6241 | 0.1671776 | 11101 | 0.1691776 | 448.9246 | 0.1545886
22267.09961 | 15.27281 | 8.891 | 384.6564 | 0.1672294 | 11104.43 | 0.1692294 | 448.9822 | 0.1546329
22273.35156 | 15.28142 | 8.8935 | 384.7644 | 0.1672764 | 11107.56 | 0.1692764 | 449.1264 | 0.1546732
22275.24609 | 15.28979 | 8.89625 | 384.7971 | 0.1673281 | 11110.99 | 0.1693281 | 449.1845 | 0.1547175
22274.6875 | 15.29828 | 8.89875 | 384.7875 | 0.1673751 | 11114.11 | 0.1693751 | 449.1913 | 0.1547578
22273.93945 | 15.30683 | 8.90125 | 384.7745 | 0.1674222 | 11117.23 | 0.1694222 | 449.1943 | 0.154798
22273.61914 | 15.31526 | 8.90325 | 384.769 | 0.1674598 | 11119.73 | 0.1694598 | 449.2023 | 0.1548303
22270.76172 | 15.32375 | 8.90525 | 384.7196 | 0.1674974 | 11122.23 | 0.1694974 | 449.1592 | 0.1548625
22265.67773 | 15.3323 | 8.90725 | 384.6318 | 0.167535 | 11124.73 | 0.169535 | 449.0711 | 0.1548947
22260.50586 | 15.34061 | 8.909 | 384.5425 | 0.1675679 | 11126.91 | 0.1695679 | 448.9795 | 0.1549229
22254.64062 | 15.34916 | 8.9105 | 384.4412 | 0.1675961 | 11128.79 | 0.1695961 | 448.872 | 0.1549471
22249.77148 | 15.35747 | 8.912 | 384.357 | 0.1676243 | 11130.66 | 0.1696243 | 448.7846 | 0.1549712
22251.79102 | 15.36596 | 8.9115 | 384.3919 | 0.1676149 | 11130.04 | 0.1696149 | 448.8218 | 0.1549632
22259.05273 | 15.37451 | 8.91175 | 384.5174 | 0.1676196 | 11130.35 | 0.1696196 | 448.97 | 0.1549672
22270.32422 | 15.38294 | 8.913 | 384.7121 | 0.1676432 | 11131.91 | 0.1696432 | 449.2064 | 0.1549873
22285.59766 | 15.39143 | 8.91425 | 384.9759 | 0.1676667 | 11133.47 | 0.1696667 | 449.5236 | 0.1550075
22303.16797 | 15.39992 | 8.91625 | 385.2794 | 0.1677043 | 11135.97 | 0.1697043 | 449.8925 | 0.1550397
22322.58398 | 15.40829 | 8.91825 | 385.6149 | 0.1677419 | 11138.47 | 0.1697419 | 450.2986 | 0.1550719
22339.42383 | 15.41684 | 8.92 | 385.9058 | 0.1677748 | 11140.65 | 0.1697748 | 450.651 | 0.1551001
22351.68945 | 15.42539 | 8.92225 | 386.1176 | 0.1678171 | 11143.46 | 0.1698171 | 450.9148 | 0.1551363
22361.85156 | 15.43376 | 8.9245 | 386.2932 | 0.1678595 | 11146.27 | 0.1698595 | 451.1361 | 0.1551726
22366.68945 | 15.44225 | 8.92725 | 386.3768 | 0.1679112 | 11149.71 | 0.1699112 | 451.2537 | 0.1552168
22367.79492 | 15.45068 | 8.933 | 386.3959 | 0.1680193 | 11156.89 | 0.1700193 | 451.3178 | 0.1553094
22362.5332 | 15.45911 | 8.9405 | 386.305 | 0.1681604 | 11166.26 | 0.1701604 | 451.2662 | 0.1554302
22354.22266 | 15.46766 | 8.94775 | 386.1614 | 0.1682968 | 11175.31 | 0.1702968 | 451.1511 | 0.1555469
22347.05469 | 15.47615 | 8.955 | 386.0376 | 0.1684331 | 11184.37 | 0.1704331 | 451.0591 | 0.1556636
22341.76758 | 15.48458 | 8.96175 | 385.9462 | 0.1685601 | 11192.8 | 0.1705601 | 451.0014 | 0.1557723
22338.13086 | 15.49301 | 8.96875 | 385.8834 | 0.1686918 | 11201.54 | 0.1706918 | 450.9788 | 0.155885
22338.98828 | 15.50144 | 8.97475 | 385.8982 | 0.1688046 | 11209.03 | 0.1708046 | 451.0396 | 0.1559815
22340.49219 | 15.50993 | 8.98075 | 385.9242 | 0.1689175 | 11216.53 | 0.1709175 | 451.1135 | 0.1560781
22337.63867 | 15.51848 | 8.9865 | 385.8749 | 0.1690256 | 11223.71 | 0.1710256 | 451.0977 | 0.1561706
22331.2207 | 15.52691 | 8.99275 | 385.764 | 0.1691432 | 11231.51 | 0.1711432 | 451.0134 | 0.1562711
22317.8418 | 15.53534 | 9 | 385.5329 | 0.1692795 | 11240.57 | 0.1712795 | 450.7958 | 0.1563878
22300.79102 | 15.54383 | 9.01175 | 385.2384 | 0.1695005 | 11255.24 | 0.1715005 | 450.5365 | 0.1565768
22285.15234 | 15.55232 | 9.02075 | 384.9682 | 0.1696698 | 11266.48 | 0.1716698 | 450.2857 | 0.1567215
22273.72852 | 15.56075 | 9.03 | 384.7709 | 0.1698438 | 11278.04 | 0.1718438 | 450.1218 | 0.1568702
22267.0918 | 15.56924 | 9.037 | 384.6562 | 0.1699755 | 11286.78 | 0.1719755 | 450.0384 | 0.1569828
22268.70117 | 15.57767 | 9.04475 | 384.684 | 0.1701212 | 11296.46 | 0.1721212 | 450.127 | 0.1571074
22274.86523 | 15.58622 | 9.05175 | 384.7905 | 0.1702529 | 11305.2 | 0.1722529 | 450.3022 | 0.1572199
22278.92188 | 15.59465 | 9.0575 | 384.8606 | 0.170361 | 11312.38 | 0.172361 | 450.4259 | 0.1573123
22287.27734 | 15.60302 | 9.06475 | 385.0049 | 0.1704974 | 11321.44 | 0.1724974 | 450.6473 | 0.1574288
22298.0957 | 15.61157 | 9.07275 | 385.1918 | 0.1706479 | 11331.43 | 0.1726479 | 450.924 | 0.1575573
22305.04102 | 15.62 | 9.08175 | 385.3118 | 0.1708171 | 11342.67 | 0.1728171 | 451.1297 | 0.1577019
22314.90039 | 15.62844 | 9.093 | 385.4821 | 0.1710287 | 11356.72 | 0.1730287 | 451.4106 | 0.1578826
22323.39258 | 15.63704 | 9.099 | 385.6288 | 0.1711416 | 11364.21 | 0.1731416 | 451.626 | 0.157979
22330.98438 | 15.64547 | 9.10675 | 385.76 | 0.1712874 | 11373.89 | 0.1732874 | 451.8358 | 0.1581035
22340.49219 | 15.6539 | 9.11425 | 385.9242 | 0.1714284 | 11383.26 | 0.1734284 | 452.0826 | 0.1582239
22348.8457 | 15.66245 | 9.12075 | 386.0685 | 0.1715507 | 11391.38 | 0.1735507 | 452.2988 | 0.1583283
22357.33398 | 15.67071 | 9.1275 | 386.2151 | 0.1716777 | 11399.81 | 0.1736777 | 452.5197 | 0.1584366
22366.73047 | 15.6792 | 9.135 | 386.3775 | 0.1718187 | 11409.18 | 0.1738187 | 452.7643 | 0.158557
22375.17188 | 15.6878 | 9.14325 | 386.5233 | 0.1719739 | 11419.48 | 0.1739739 | 452.9952 | 0.1586894
22381.7832 | 15.69623 | 9.15275 | 386.6375 | 0.1721526 | 11431.35 | 0.1741526 | 453.1981 | 0.1588419
22388.22266 | 15.70479 | 9.16325 | 386.7487 | 0.1723501 | 11444.46 | 0.1743501 | 453.4049 | 0.1590103
22393.89062 | 15.71321 | 9.17 | 386.8466 | 0.172477 | 11452.89 | 0.174477 | 453.5688 | 0.1591186
22400.06641 | 15.72159 | 9.1775 | 386.9533 | 0.1726181 | 11462.26 | 0.1746181 | 453.7485 | 0.1592389
22408.25 | 15.73008 | 9.18425 | 387.0947 | 0.1727451 | 11470.69 | 0.1747451 | 453.9634 | 0.1593472
22413.3457 | 15.73857 | 9.191 | 387.1827 | 0.172872 | 11479.12 | 0.174872 | 454.1158 | 0.1594555
22418.80859 | 15.747 | 9.198 | 387.2771 | 0.1730037 | 11487.86 | 0.1750037 | 454.2775 | 0.1595677
22423.98828 | 15.75555 | 9.2055 | 387.3666 | 0.1731447 | 11497.23 | 0.1751447 | 454.4371 | 0.159688
22428.6875 | 15.76398 | 9.214 | 387.4478 | 0.1733046 | 11507.84 | 0.1753046 | 454.5942 | 0.1598242
22434.12109 | 15.77241 | 9.22275 | 387.5416 | 0.1734692 | 11518.77 | 0.1754692 | 454.7681 | 0.1599645
22436.62305 | 15.78096 | 9.23125 | 387.5848 | 0.1736291 | 11529.39 | 0.1756291 | 454.8808 | 0.1601007
22441.92773 | 15.78933 | 9.23925 | 387.6765 | 0.1737795 | 11539.38 | 0.1757795 | 455.0467 | 0.1602289
22445.69922 | 15.79782 | 9.2465 | 387.7416 | 0.1739159 | 11548.44 | 0.1759159 | 455.1761 | 0.1603451
22447.15625 | 15.80631 | 9.2535 | 387.7668 | 0.1740476 | 11557.18 | 0.1760476 | 455.2567 | 0.1604572
22451.5293 | 15.81474 | 9.2605 | 387.8423 | 0.1741792 | 11565.92 | 0.1761792 | 455.3964 | 0.1605694
22454.45898 | 15.82323 | 9.26825 | 387.8929 | 0.174325 | 11575.6 | 0.176325 | 455.5124 | 0.1606935
22455.65625 | 15.83172 | 9.2765 | 387.9136 | 0.1744802 | 11585.9 | 0.1764802 | 455.5969 | 0.1608256
22458.07031 | 15.84009 | 9.28525 | 387.9553 | 0.1746447 | 11596.83 | 0.1766447 | 455.7097 | 0.1609658
22458.83398 | 15.84858 | 9.29475 | 387.9685 | 0.1748234 | 11608.7 | 0.1768234 | 455.7945 | 0.1611179
22459.70117 | 15.85713 | 9.302 | 387.9835 | 0.1749598 | 11617.75 | 0.1769598 | 455.865 | 0.1612339
22462.3418 | 15.86562 | 9.30975 | 388.0291 | 0.1751056 | 11627.43 | 0.1771056 | 455.9752 | 0.161358
22458.81445 | 15.87411 | 9.31675 | 387.9682 | 0.1752372 | 11636.17 | 0.1772372 | 455.9547 | 0.16147
22457.4668 | 15.88248 | 9.32375 | 387.9449 | 0.1753689 | 11644.92 | 0.1773689 | 455.9784 | 0.161582
22457.26367 | 15.89091 | 9.33125 | 387.9414 | 0.17551 | 11654.28 | 0.17751 | 456.029 | 0.1617021
22456.4707 | 15.89934 | 9.3395 | 387.9277 | 0.1756651 | 11664.59 | 0.1776651 | 456.0731 | 0.1618341
22454.82031 | 15.90783 | 9.34775 | 387.8992 | 0.1758203 | 11674.89 | 0.1778203 | 456.0997 | 0.161966
22451.79297 | 15.91644 | 9.356 | 387.8469 | 0.1759755 | 11685.2 | 0.1779755 | 456.0984 | 0.162098
22443.35156 | 15.92493 | 9.3635 | 387.7011 | 0.1761165 | 11694.56 | 0.1781165 | 455.9816 | 0.1622179
22425.95117 | 15.9333 | 9.365 | 387.4005 | 0.1761448 | 11696.44 | 0.1781448 | 455.639 | 0.1622419
22390.92383 | 15.94167 | 9.3685 | 386.7954 | 0.1762106 | 11700.81 | 0.1782106 | 454.9528 | 0.1622979
22333.01172 | 15.95022 | 9.371 | 385.795 | 0.1762576 | 11703.93 | 0.1782576 | 453.7943 | 0.1623379
22282.21094 | 15.95871 | 9.37175 | 384.9174 | 0.1762717 | 11704.87 | 0.1782717 | 452.7675 | 0.1623499
22254.48438 | 15.9672 | 9.37275 | 384.4385 | 0.1762905 | 11706.12 | 0.1782905 | 452.2113 | 0.1623659
22242.45312 | 15.97569 | 9.374 | 384.2306 | 0.176314 | 11707.68 | 0.178314 | 451.9759 | 0.1623858
22241.51562 | 15.98412 | 9.375 | 384.2144 | 0.1763328 | 11708.93 | 0.1783328 | 451.964 | 0.1624018
22242.70508 | 15.99255 | 9.37475 | 384.235 | 0.1763281 | 11708.61 | 0.1783281 | 451.9864 | 0.1623978
22248.1543 | 16.00098 | 9.3735 | 384.3291 | 0.1763046 | 11707.05 | 0.1783046 | 452.0881 | 0.1623779
22259.83789 | 16.00947 | 9.37325 | 384.5309 | 0.1762999 | 11706.74 | 0.1782999 | 452.3237 | 0.1623739
22270.20508 | 16.01802 | 9.373 | 384.71 | 0.1762952 | 11706.43 | 0.1782952 | 452.5326 | 0.1623699
22281.80078 | 16.02639 | 9.37475 | 384.9103 | 0.1763281 | 11708.61 | 0.1783281 | 452.7809 | 0.1623978
22297.00195 | 16.03488 | 9.376 | 385.1729 | 0.1763517 | 11710.17 | 0.1783517 | 453.0988 | 0.1624178
22307.05664 | 16.04343 | 9.378 | 385.3466 | 0.1763893 | 11712.67 | 0.1783893 | 453.3176 | 0.1624498
22314.90039 | 16.05186 | 9.3795 | 385.4821 | 0.1764175 | 11714.55 | 0.1784175 | 453.4879 | 0.1624738
22322.94141 | 16.06035 | 9.3805 | 385.621 | 0.1764363 | 11715.79 | 0.1784363 | 453.6586 | 0.1624898
22325.50781 | 16.06878 | 9.38075 | 385.6654 | 0.176441 | 11716.11 | 0.178441 | 453.7125 | 0.1624938
22331.63086 | 16.07722 | 9.37925 | 385.7711 | 0.1764128 | 11714.23 | 0.1784128 | 453.8261 | 0.1624698
22337.5 | 16.0857 | 9.378 | 385.8725 | 0.1763893 | 11712.67 | 0.1783893 | 453.9363 | 0.1624498
22339.4043 | 16.09425 | 9.3795 | 385.9054 | 0.1764175 | 11714.55 | 0.1784175 | 453.9859 | 0.1624738
22342.73633 | 16.10262 | 9.3815 | 385.963 | 0.1764551 | 11717.04 | 0.1784551 | 454.0681 | 0.1625058
22345.13672 | 16.111 | 9.38275 | 386.0044 | 0.1764786 | 11718.6 | 0.1784786 | 454.126 | 0.1625257
22349.57422 | 16.11954 | 9.38425 | 386.0811 | 0.1765068 | 11720.48 | 0.1785068 | 454.227 | 0.1625497
22354.66602 | 16.12798 | 9.38525 | 386.1691 | 0.1765256 | 11721.73 | 0.1785256 | 454.3378 | 0.1625657
22355.94141 | 16.13653 | 9.385 | 386.1911 | 0.1765209 | 11721.42 | 0.1785209 | 454.3619 | 0.1625617
22358.98438 | 16.14502 | 9.38475 | 386.2437 | 0.1765162 | 11721.1 | 0.1785162 | 454.4219 | 0.1625577
22360.3418 | 16.15345 | 9.381 | 386.2671 | 0.1764457 | 11716.42 | 0.1784457 | 454.4223 | 0.1624978
22360.10938 | 16.16188 | 9.38225 | 386.2631 | 0.1764692 | 11717.98 | 0.1784692 | 454.4266 | 0.1625178
22362.16797 | 16.17031 | 9.384 | 386.2986 | 0.1765021 | 11720.17 | 0.1785021 | 454.4812 | 0.1625457
22363.61914 | 16.1788 | 9.3845 | 386.3237 | 0.1765115 | 11720.79 | 0.1785115 | 454.5143 | 0.1625537
22362.89258 | 16.18741 | 9.38575 | 386.3112 | 0.176535 | 11722.35 | 0.178535 | 454.5086 | 0.1625737
22362.65625 | 16.19584 | 9.38625 | 386.3071 | 0.1765444 | 11722.98 | 0.1785444 | 454.5075 | 0.1625817
22361.125 | 16.20421 | 9.3865 | 386.2806 | 0.1765491 | 11723.29 | 0.1785491 | 454.4781 | 0.1625857
22358.97461 | 16.2127 | 9.38575 | 386.2435 | 0.176535 | 11722.35 | 0.178535 | 454.429 | 0.1625737
22358.07031 | 16.22113 | 9.385 | 386.2279 | 0.1765209 | 11721.42 | 0.1785209 | 454.4052 | 0.1625617
22357.20703 | 16.22968 | 9.38375 | 386.213 | 0.1764974 | 11719.85 | 0.1784974 | 454.3785 | 0.1625417
22354.23633 | 16.23817 | 9.386 | 386.1616 | 0.1765397 | 11722.66 | 0.1785397 | 454.3345 | 0.1625777
22353.5293 | 16.2466 | 9.3875 | 386.1494 | 0.176568 | 11724.54 | 0.178568 | 454.331 | 0.1626017
22351.11133 | 16.25503 | 9.38975 | 386.1077 | 0.1766103 | 11727.35 | 0.1786103 | 454.2982 | 0.1626377
22349.0332 | 16.26352 | 9.39225 | 386.0718 | 0.1766573 | 11730.47 | 0.1786573 | 454.2741 | 0.1626776
22347.94141 | 16.27201 | 9.392 | 386.0529 | 0.1766526 | 11730.16 | 0.1786526 | 454.2501 | 0.1626736
22345.52734 | 16.2805 | 9.39225 | 386.0112 | 0.1766573 | 11730.47 | 0.1786573 | 454.2029 | 0.1626776
22344.19336 | 16.28893 | 9.393 | 385.9881 | 0.1766714 | 11731.41 | 0.1786714 | 454.1812 | 0.1626896
22343.74414 | 16.29742 | 9.39475 | 385.9804 | 0.1767043 | 11733.59 | 0.1787043 | 454.1848 | 0.1627176
22343.50781 | 16.30585 | 9.4025 | 385.9763 | 0.1768501 | 11743.27 | 0.1788501 | 454.2362 | 0.1628414
22343.16992 | 16.31428 | 9.4055 | 385.9705 | 0.1769065 | 11747.02 | 0.1789065 | 454.2512 | 0.1628894
22342.36523 | 16.32277 | 9.40975 | 385.9566 | 0.1769864 | 11752.33 | 0.1789864 | 454.2656 | 0.1629573
22340.81836 | 16.33126 | 9.4135 | 385.9298 | 0.177057 | 11757.01 | 0.179057 | 454.2614 | 0.1630172
22341.64258 | 16.33963 | 9.417 | 385.9441 | 0.1771228 | 11761.38 | 0.1791228 | 454.3036 | 0.1630732
22343.85547 | 16.34812 | 9.41925 | 385.9823 | 0.1771651 | 11764.19 | 0.1791651 | 454.3649 | 0.1631091
22341.74414 | 16.35667 | 9.42275 | 385.9458 | 0.177231 | 11768.56 | 0.179231 | 454.3474 | 0.163165
22342.67578 | 16.3651 | 9.428 | 385.9619 | 0.1773297 | 11775.12 | 0.1793297 | 454.4044 | 0.1632489
22343.74023 | 16.37359 | 9.436 | 385.9803 | 0.1774802 | 11785.11 | 0.1794802 | 454.4842 | 0.1633767
22342.14453 | 16.38202 | 9.444 | 385.9528 | 0.1776307 | 11795.1 | 0.1796307 | 454.5098 | 0.1635045
22343.69141 | 16.39039 | 9.44975 | 385.9795 | 0.1777388 | 11802.28 | 0.1797388 | 454.583 | 0.1635963
22343.85547 | 16.399 | 9.456 | 385.9823 | 0.1778564 | 11810.09 | 0.1798564 | 454.6317 | 0.1636961
22343.66016 | 16.40755 | 9.4615 | 385.9789 | 0.1779598 | 11816.96 | 0.1799598 | 454.6677 | 0.163784
22343.06641 | 16.41592 | 9.4675 | 385.9687 | 0.1780727 | 11824.45 | 0.1800727 | 454.6991 | 0.1638798
22342.53711 | 16.42441 | 9.47325 | 385.9595 | 0.1781808 | 11831.64 | 0.1801808 | 454.7301 | 0.1639716
22342.79688 | 16.43284 | 9.4795 | 385.964 | 0.1782984 | 11839.44 | 0.1802984 | 454.7808 | 0.1640713
22340.17773 | 16.44127 | 9.48825 | 385.9188 | 0.1784629 | 11850.37 | 0.1804629 | 454.791 | 0.164211
22338.55078 | 16.44976 | 9.49925 | 385.8907 | 0.1786698 | 11864.11 | 0.1806698 | 454.8377 | 0.1643865
22337.2168 | 16.45825 | 9.5085 | 385.8676 | 0.1788438 | 11875.66 | 0.1808438 | 454.8777 | 0.1645341
22334.30664 | 16.46674 | 9.516 | 385.8174 | 0.1789849 | 11885.03 | 0.1809849 | 454.8728 | 0.1646538
22330.50391 | 16.47517 | 9.523 | 385.7517 | 0.1791165 | 11893.77 | 0.1811165 | 454.8462 | 0.1647655
22328.77734 | 16.48354 | 9.52975 | 385.7218 | 0.1792435 | 11902.2 | 0.1812435 | 454.86 | 0.1648731
22326.52539 | 16.49197 | 9.5365 | 385.6829 | 0.1793705 | 11910.63 | 0.1813705 | 454.8631 | 0.1649808
22323.43164 | 16.50058 | 9.544 | 385.6295 | 0.1795115 | 11920 | 0.1815115 | 454.8544 | 0.1651004
22321.59961 | 16.50901 | 9.55225 | 385.5978 | 0.1796667 | 11930.3 | 0.1816667 | 454.8769 | 0.1652319
22319.05078 | 16.51756 | 9.563 | 385.5538 | 0.1798689 | 11943.73 | 0.1818689 | 454.903 | 0.1654033
22316.85156 | 16.526 | 9.57425 | 385.5158 | 0.1800805 | 11957.78 | 0.1820805 | 454.9397 | 0.1655827
22317.43164 | 16.53443 | 9.5825 | 385.5258 | 0.1802357 | 11968.08 | 0.1822357 | 455.0114 | 0.1657141
22317.08398 | 16.54292 | 9.59025 | 385.5198 | 0.1803814 | 11977.76 | 0.1823814 | 455.0605 | 0.1658376
22315.66016 | 16.55135 | 9.59725 | 385.4952 | 0.1805131 | 11986.51 | 0.1825131 | 455.0822 | 0.1659492
22316.65234 | 16.55978 | 9.60375 | 385.5124 | 0.1806354 | 11994.62 | 0.1826354 | 455.1496 | 0.1660527
22318.45508 | 16.56827 | 9.61025 | 385.5435 | 0.1807576 | 12002.74 | 0.1827576 | 455.2335 | 0.1661563
22316.80078 | 16.57676 | 9.61975 | 385.5149 | 0.1809363 | 12014.61 | 0.1829363 | 455.2686 | 0.1663076
22317.9375 | 16.58525 | 9.62875 | 385.5346 | 0.1811056 | 12025.85 | 0.1831056 | 455.357 | 0.1664509
22320.16211 | 16.5938 | 9.63775 | 385.573 | 0.1812749 | 12037.09 | 0.1832749 | 455.4677 | 0.1665942
22320.30273 | 16.60217 | 9.64625 | 385.5754 | 0.1814347 | 12047.7 | 0.1834347 | 455.5322 | 0.1667296
22322.36719 | 16.61054 | 9.65425 | 385.6111 | 0.1815852 | 12057.7 | 0.1835852 | 455.6324 | 0.1668569
22325.21094 | 16.61909 | 9.66125 | 385.6602 | 0.1817169 | 12066.44 | 0.1837169 | 455.7412 | 0.1669684
22328.07812 | 16.62758 | 9.669 | 385.7098 | 0.1818626 | 12076.12 | 0.1838626 | 455.856 | 0.1670917
22328.25586 | 16.63607 | 9.6765 | 385.7128 | 0.1820037 | 12085.48 | 0.1840037 | 455.914 | 0.1672111
22330.88086 | 16.64462 | 9.68475 | 385.7582 | 0.1821589 | 12095.79 | 0.1841589 | 456.0275 | 0.1673423
22332.47852 | 16.65299 | 9.69375 | 385.7858 | 0.1823282 | 12107.03 | 0.1843282 | 456.1254 | 0.1674855
22332.94727 | 16.66142 | 9.7035 | 385.7939 | 0.1825115 | 12119.21 | 0.1845115 | 456.2057 | 0.1676406
22337.76953 | 16.66991 | 9.7125 | 385.8772 | 0.1826808 | 12130.45 | 0.1846808 | 456.3695 | 0.1677837
22341.48438 | 16.67846 | 9.72125 | 385.9413 | 0.1828454 | 12141.38 | 0.1848454 | 456.5089 | 0.1679229
22340.36523 | 16.68689 | 9.729 | 385.922 | 0.1829912 | 12151.05 | 0.1849912 | 456.5423 | 0.1680461
22343.54688 | 16.69532 | 9.7365 | 385.977 | 0.1831322 | 12160.42 | 0.1851322 | 456.6618 | 0.1681654
22346.90039 | 16.70375 | 9.7445 | 386.0349 | 0.1832827 | 12170.41 | 0.1852827 | 456.7884 | 0.1682925
22348.07031 | 16.71218 | 9.7525 | 386.0551 | 0.1834332 | 12180.4 | 0.1854332 | 456.8704 | 0.1684197
22350.57617 | 16.72067 | 9.7615 | 386.0984 | 0.1836025 | 12191.65 | 0.1856025 | 456.987 | 0.1685627
22352.99023 | 16.72916 | 9.77075 | 386.1401 | 0.1837764 | 12203.2 | 0.1857764 | 457.1036 | 0.1687097
22354.10547 | 16.73777 | 9.7795 | 386.1594 | 0.183941 | 12214.13 | 0.185941 | 457.1899 | 0.1688487
22355.97852 | 16.74608 | 9.788 | 386.1917 | 0.1841009 | 12224.74 | 0.1861009 | 457.29 | 0.1689837
22358.94922 | 16.75451 | 9.7955 | 386.243 | 0.184242 | 12234.11 | 0.186242 | 457.4052 | 0.1691029
22362.125 | 16.76312 | 9.8025 | 386.2979 | 0.1843736 | 12242.85 | 0.1863736 | 457.5211 | 0.169214
22361.57617 | 16.77143 | 9.81025 | 386.2884 | 0.1845194 | 12252.53 | 0.1865194 | 457.5661 | 0.1693371
22363.35156 | 16.77992 | 9.81825 | 386.3191 | 0.1846699 | 12262.52 | 0.1866699 | 457.6606 | 0.1694641
22366.81641 | 16.78847 | 9.8275 | 386.3789 | 0.1848438 | 12274.08 | 0.1868438 | 457.7987 | 0.169611
22369.42578 | 16.7969 | 9.8365 | 386.424 | 0.1850131 | 12285.32 | 0.1870131 | 457.9175 | 0.1697538
22372.80859 | 16.80545 | 9.8455 | 386.4825 | 0.1851824 | 12296.56 | 0.1871824 | 458.0522 | 0.1698967
22371.8418 | 16.81388 | 9.854 | 386.4658 | 0.1853423 | 12307.17 | 0.1873423 | 458.0942 | 0.1700316
22373.35352 | 16.82225 | 9.86175 | 386.4919 | 0.185488 | 12316.85 | 0.187488 | 458.1815 | 0.1701545
22375.58594 | 16.83074 | 9.86825 | 386.5304 | 0.1856103 | 12324.97 | 0.1876103 | 458.2745 | 0.1702577
22378.25 | 16.83917 | 9.876 | 386.5765 | 0.1857561 | 12334.65 | 0.1877561 | 458.3854 | 0.1703806
22380.30273 | 16.84766 | 9.88425 | 386.6119 | 0.1859112 | 12344.95 | 0.1879112 | 458.4874 | 0.1705115
22383.08398 | 16.85621 | 9.893 | 386.66 | 0.1860758 | 12355.88 | 0.1880758 | 458.608 | 0.1706502
22384.2168 | 16.86464 | 9.9025 | 386.6795 | 0.1862545 | 12367.75 | 0.1882545 | 458.7003 | 0.1708009
22385.04688 | 16.87307 | 9.911 | 386.6939 | 0.1864144 | 12378.36 | 0.1884144 | 458.7792 | 0.1709356
22385.46875 | 16.8815 | 9.9195 | 386.7012 | 0.1865743 | 12388.98 | 0.1885743 | 458.8496 | 0.1710704
22389.7207 | 16.88999 | 9.927 | 386.7746 | 0.1867153 | 12398.35 | 0.1887153 | 458.9914 | 0.1711893
22391.9043 | 16.89854 | 9.93475 | 386.8123 | 0.1868611 | 12408.03 | 0.1888611 | 459.0925 | 0.1713121
22391.97266 | 16.90709 | 9.94225 | 386.8135 | 0.1870022 | 12417.39 | 0.1890022 | 459.1485 | 0.1714309
22391.63672 | 16.91546 | 9.95025 | 386.8077 | 0.1871526 | 12427.39 | 0.1891526 | 459.1998 | 0.1715577
22393.29883 | 16.92389 | 9.95925 | 386.8364 | 0.1873219 | 12438.63 | 0.1893219 | 459.2994 | 0.1717003
22393.11914 | 16.93232 | 9.96875 | 386.8333 | 0.1875006 | 12450.49 | 0.1895006 | 459.3648 | 0.1718508
22395.04102 | 16.94081 | 9.97975 | 386.8665 | 0.1877075 | 12464.23 | 0.1897075 | 459.4843 | 0.172025
22393.36914 | 16.94936 | 9.9865 | 386.8376 | 0.1878344 | 12472.66 | 0.1898344 | 459.4991 | 0.1721319
22389.86133 | 16.95785 | 9.994 | 386.777 | 0.1879755 | 12482.03 | 0.1899755 | 459.4817 | 0.1722506
22383.90234 | 16.96628 | 10.0015 | 386.6741 | 0.1881166 | 12491.39 | 0.1901166 | 459.4139 | 0.1723693
22377.33203 | 16.97465 | 10.00925 | 386.5606 | 0.1882623 | 12501.07 | 0.1902623 | 459.3354 | 0.172492
22372.93359 | 16.98314 | 10.01775 | 386.4846 | 0.1884222 | 12511.69 | 0.1904222 | 459.3069 | 0.1726266
22369.15234 | 16.99164 | 10.02675 | 386.4193 | 0.1885915 | 12522.93 | 0.1905915 | 459.2947 | 0.172769
22366.64258 | 17.00013 | 10.0365 | 386.3759 | 0.1887749 | 12535.11 | 0.1907749 | 459.314 | 0.1729233
22365.41016 | 17.00862 | 10.04675 | 386.3547 | 0.1889677 | 12547.91 | 0.1909677 | 459.3632 | 0.1730854
22364.50781 | 17.01705 | 10.0545 | 386.3391 | 0.1891134 | 12557.59 | 0.1911134 | 459.401 | 0.173208
22366.17969 | 17.02554 | 10.0625 | 386.368 | 0.1892639 | 12567.58 | 0.1912639 | 459.4935 | 0.1733346
22370.88477 | 17.03397 | 10.07 | 386.4492 | 0.189405 | 12576.95 | 0.191405 | 459.6446 | 0.1734532
22376.8418 | 17.0424 | 10.078 | 386.5521 | 0.1895555 | 12586.94 | 0.1915555 | 459.8252 | 0.1735797
22379.41211 | 17.05089 | 10.08675 | 386.5965 | 0.18972 | 12597.87 | 0.19172 | 459.9416 | 0.173718
22386.17188 | 17.05926 | 10.09575 | 386.7133 | 0.1898893 | 12609.11 | 0.1918893 | 460.146 | 0.1738603
22393.79102 | 17.06781 | 10.10525 | 386.8449 | 0.190068 | 12620.97 | 0.192068 | 460.3718 | 0.1740104
22398.8457 | 17.0763 | 10.11375 | 386.9322 | 0.1902279 | 12631.59 | 0.1922279 | 460.5375 | 0.1741448
22404.7832 | 17.08473 | 10.12175 | 387.0348 | 0.1903783 | 12641.58 | 0.1923783 | 460.7179 | 0.1742712
22411.67969 | 17.09316 | 10.1295 | 387.1539 | 0.1905241 | 12651.26 | 0.1925241 | 460.9161 | 0.1743936
22418.25391 | 17.10159 | 10.13675 | 387.2675 | 0.1906605 | 12660.31 | 0.1926605 | 461.1041 | 0.1745082
22426.89648 | 17.11008 | 10.1415 | 387.4168 | 0.1907498 | 12666.25 | 0.1927498 | 461.3165 | 0.1745832
22434.20117 | 17.11869 | 10.15175 | 387.543 | 0.1909426 | 12679.05 | 0.1929426 | 461.5415 | 0.1747451
22439.26367 | 17.12718 | 10.1605 | 387.6305 | 0.1911072 | 12689.98 | 0.1931072 | 461.7094 | 0.1748833
22443.30859 | 17.13555 | 10.16975 | 387.7003 | 0.1912812 | 12701.53 | 0.1932812 | 461.8601 | 0.1750293
22449.04688 | 17.1441 | 10.17875 | 387.7995 | 0.1914504 | 12712.77 | 0.1934504 | 462.0438 | 0.1751714
22453.39062 | 17.15241 | 10.1875 | 387.8745 | 0.191615 | 12723.7 | 0.193615 | 462.1971 | 0.1753095
22462.13867 | 17.1609 | 10.19475 | 388.0256 | 0.1917514 | 12732.75 | 0.1937514 | 462.4301 | 0.175424
22467.97266 | 17.16951 | 10.2015 | 388.1264 | 0.1918783 | 12741.18 | 0.1938783 | 462.5994 | 0.1755305
22471.79492 | 17.178 | 10.20775 | 388.1924 | 0.1919959 | 12748.99 | 0.1939959 | 462.7238 | 0.1756291
22473.64062 | 17.18643 | 10.21675 | 388.2243 | 0.1921652 | 12760.23 | 0.1941652 | 462.8275 | 0.1757711
22478.03125 | 17.19486 | 10.2255 | 388.3001 | 0.1923298 | 12771.16 | 0.1943298 | 462.9818 | 0.1759092
22485.15234 | 17.20329 | 10.23425 | 388.4232 | 0.1924943 | 12782.09 | 0.1944943 | 463.1924 | 0.1760472
22489.08594 | 17.21178 | 10.24325 | 388.4911 | 0.1926636 | 12793.33 | 0.1946636 | 463.3392 | 0.1761891
22492.80664 | 17.22027 | 10.25175 | 388.5554 | 0.1928235 | 12803.94 | 0.1948235 | 463.478 | 0.1763232
22497.75586 | 17.22876 | 10.25975 | 388.6409 | 0.192974 | 12813.94 | 0.194974 | 463.6385 | 0.1764493
22498.64648 | 17.23725 | 10.26775 | 388.6563 | 0.1931244 | 12823.93 | 0.1951244 | 463.7153 | 0.1765754
22499.83008 | 17.24562 | 10.2755 | 388.6767 | 0.1932702 | 12833.61 | 0.1952702 | 463.7963 | 0.1766976
22505.75195 | 17.25405 | 10.28325 | 388.779 | 0.193416 | 12843.29 | 0.195416 | 463.9751 | 0.1768198
22508.29102 | 17.26254 | 10.2925 | 388.8229 | 0.1935899 | 12854.84 | 0.1955899 | 464.0951 | 0.1769655
22509.67969 | 17.27097 | 10.30175 | 388.8469 | 0.1937639 | 12866.39 | 0.1957639 | 464.1914 | 0.1771113
22513.16406 | 17.2794 | 10.31025 | 388.9071 | 0.1939238 | 12877.01 | 0.1959238 | 464.3254 | 0.1772452
22517.14258 | 17.28801 | 10.31875 | 388.9758 | 0.1940837 | 12887.62 | 0.1960837 | 464.4696 | 0.1773791
22515.64062 | 17.29644 | 10.32675 | 388.9498 | 0.1942342 | 12897.62 | 0.1962342 | 464.4972 | 0.1775051
22515.16211 | 17.30493 | 10.33425 | 388.9416 | 0.1943752 | 12906.98 | 0.1963752 | 464.5422 | 0.1776232
22517.83203 | 17.31342 | 10.3415 | 388.9877 | 0.1945116 | 12916.04 | 0.1965116 | 464.6503 | 0.1777374
22516.60742 | 17.32173 | 10.34875 | 388.9665 | 0.1946479 | 12925.09 | 0.1966479 | 464.6781 | 0.1778515
22518.22852 | 17.33022 | 10.35775 | 388.9945 | 0.1948172 | 12936.33 | 0.1968172 | 464.7774 | 0.1779932
22521.39844 | 17.33883 | 10.367 | 389.0493 | 0.1949912 | 12947.89 | 0.1969912 | 464.9105 | 0.1781388
22518.90625 | 17.34732 | 10.3765 | 389.0062 | 0.1951699 | 12959.75 | 0.1971699 | 464.9286 | 0.1782883
22514.87305 | 17.35569 | 10.38525 | 388.9366 | 0.1953345 | 12970.68 | 0.1973345 | 464.9093 | 0.178426
22515.94531 | 17.36424 | 10.393 | 388.9551 | 0.1954802 | 12980.36 | 0.1974802 | 464.9881 | 0.178548
22515.12109 | 17.37261 | 10.4005 | 388.9409 | 0.1956213 | 12989.73 | 0.1976213 | 465.026 | 0.178666
22514.75195 | 17.38104 | 10.40825 | 388.9345 | 0.1957671 | 12999.41 | 0.1977671 | 465.075 | 0.1787879
22516.47461 | 17.38959 | 10.4165 | 388.9642 | 0.1959222 | 13009.71 | 0.1979222 | 465.171 | 0.1789176
22515.05273 | 17.39808 | 10.42525 | 388.9397 | 0.1960868 | 13020.64 | 0.1980868 | 465.2056 | 0.1790552
22513.25781 | 17.40657 | 10.43425 | 388.9087 | 0.1962561 | 13031.88 | 0.1982561 | 465.2344 | 0.1791968
22511.5293 | 17.41494 | 10.44375 | 388.8788 | 0.1964348 | 13043.74 | 0.1984348 | 465.2681 | 0.1793461
22512.43164 | 17.42332 | 10.4525 | 388.8944 | 0.1965994 | 13054.67 | 0.1985994 | 465.3508 | 0.1794837
22513.23242 | 17.43186 | 10.46025 | 388.9082 | 0.1967451 | 13064.35 | 0.1987451 | 465.424 | 0.1796055
22513.25391 | 17.44029 | 10.46775 | 388.9086 | 0.1968862 | 13073.72 | 0.1988862 | 465.4793 | 0.1797233
22512.94141 | 17.44884 | 10.47525 | 388.9032 | 0.1970273 | 13083.09 | 0.1990273 | 465.5277 | 0.1798412
22510.28516 | 17.45734 | 10.48325 | 388.8573 | 0.1971777 | 13093.08 | 0.1991777 | 465.5313 | 0.1799669
22509.42578 | 17.46571 | 10.49275 | 388.8425 | 0.1973564 | 13104.94 | 0.1993564 | 465.583 | 0.1801161
22510.72656 | 17.47426 | 10.502 | 388.8649 | 0.1975304 | 13116.49 | 0.1995304 | 465.6776 | 0.1802614
22508.5293 | 17.48275 | 10.51425 | 388.827 | 0.1977608 | 13131.79 | 0.1997608 | 465.7217 | 0.1804538
22507.48242 | 17.49112 | 10.52075 | 388.8089 | 0.1978831 | 13139.91 | 0.1998831 | 465.7476 | 0.1805559
22508.39258 | 17.49967 | 10.52875 | 388.8246 | 0.1980335 | 13149.9 | 0.2000335 | 465.8249 | 0.1806815
22506.86914 | 17.5081 | 10.53625 | 388.7983 | 0.1981746 | 13159.27 | 0.2001746 | 465.8483 | 0.1807992
22504.93555 | 17.51653 | 10.54375 | 388.7649 | 0.1983157 | 13168.64 | 0.2003157 | 465.8631 | 0.180917
22504.52344 | 17.52508 | 10.552 | 388.7578 | 0.1984708 | 13178.94 | 0.2004708 | 465.9149 | 0.1810464
22502.72461 | 17.53357 | 10.56075 | 388.7267 | 0.1986354 | 13189.87 | 0.2006354 | 465.9416 | 0.1811838
22500.72852 | 17.54194 | 10.57025 | 388.6922 | 0.1988141 | 13201.74 | 0.2008141 | 465.9697 | 0.1813328
22500.90039 | 17.55043 | 10.57975 | 388.6952 | 0.1989928 | 13213.6 | 0.2009928 | 466.0427 | 0.1814819
22501.64844 | 17.55892 | 10.58875 | 388.7081 | 0.1991621 | 13224.84 | 0.2011621 | 466.124 | 0.181623
22501.21484 | 17.56741 | 10.59675 | 388.7006 | 0.1993125 | 13234.83 | 0.2013125 | 466.1735 | 0.1817485
22498.56055 | 17.5759 | 10.60425 | 388.6548 | 0.1994536 | 13244.2 | 0.2014536 | 466.1734 | 0.1818661
22497.99219 | 17.58433 | 10.61175 | 388.645 | 0.1995947 | 13253.57 | 0.2015947 | 466.2164 | 0.1819837
22494.74023 | 17.59276 | 10.6195 | 388.5888 | 0.1997404 | 13263.25 | 0.2017404 | 466.2057 | 0.1821052
22496.41406 | 17.60125 | 10.62825 | 388.6177 | 0.199905 | 13274.17 | 0.201905 | 466.3043 | 0.1822424
22499.26953 | 17.60974 | 10.6375 | 388.667 | 0.200079 | 13285.73 | 0.202079 | 466.4311 | 0.1823874
22497.65234 | 17.61829 | 10.647 | 388.6391 | 0.2002577 | 13297.59 | 0.2022577 | 466.4671 | 0.1825363
22495.32617 | 17.62672 | 10.65575 | 388.5989 | 0.2004223 | 13308.52 | 0.2024223 | 466.4828 | 0.1826734
22496.00195 | 17.63515 | 10.66325 | 388.6106 | 0.2005633 | 13317.89 | 0.2025633 | 466.5516 | 0.1827909
22495.29688 | 17.64352 | 10.6705 | 388.5984 | 0.2006997 | 13326.94 | 0.2026997 | 466.59 | 0.1829045
22496.11914 | 17.65201 | 10.6765 | 388.6126 | 0.2008125 | 13334.44 | 0.2028125 | 466.6509 | 0.1829984
22497.56055 | 17.6605 | 10.68425 | 388.6375 | 0.2009583 | 13344.12 | 0.2029583 | 466.7374 | 0.1831198
22497.04688 | 17.66905 | 10.694 | 388.6286 | 0.2011417 | 13356.29 | 0.2031417 | 466.7981 | 0.1832725
22496.53711 | 17.67748 | 10.7035 | 388.6198 | 0.2013204 | 13368.16 | 0.2033204 | 466.8569 | 0.1834213
22496.48633 | 17.68585 | 10.713 | 388.619 | 0.2014991 | 13380.02 | 0.2034991 | 466.9253 | 0.18357
22496.95312 | 17.6944 | 10.722 | 388.627 | 0.2016683 | 13391.26 | 0.2036683 | 467.0008 | 0.1837109
22498.76562 | 17.70277 | 10.73 | 388.6583 | 0.2018188 | 13401.26 | 0.2038188 | 467.0969 | 0.1838361
22499.55664 | 17.71132 | 10.73775 | 388.672 | 0.2019646 | 13410.93 | 0.2039646 | 467.17 | 0.1839574
22500.73047 | 17.71987 | 10.7455 | 388.6923 | 0.2021104 | 13420.61 | 0.2041104 | 467.251 | 0.1840786
22501.3125 | 17.72824 | 10.7535 | 388.7023 | 0.2022608 | 13430.61 | 0.2042608 | 467.3216 | 0.1842038
22501.41211 | 17.73667 | 10.76175 | 388.704 | 0.202416 | 13440.91 | 0.204416 | 467.384 | 0.1843329
22505.80273 | 17.74522 | 10.77125 | 388.7799 | 0.2025947 | 13452.77 | 0.2045947 | 467.5446 | 0.1844815
22506.17188 | 17.75359 | 10.7805 | 388.7863 | 0.2027687 | 13464.33 | 0.2047687 | 467.6199 | 0.1846261
22508.67773 | 17.76208 | 10.7895 | 388.8296 | 0.2029379 | 13475.57 | 0.2049379 | 467.7378 | 0.1847668
22509.98047 | 17.77057 | 10.79775 | 388.8521 | 0.2030931 | 13485.87 | 0.2050931 | 467.8252 | 0.1848958
22510.0332 | 17.779 | 10.8055 | 388.853 | 0.2032389 | 13495.55 | 0.2052389 | 467.883 | 0.185017
22511.58203 | 17.78749 | 10.81325 | 388.8797 | 0.2033847 | 13505.23 | 0.2053847 | 467.9719 | 0.1851381
22514.28125 | 17.79598 | 10.8215 | 388.9264 | 0.2035398 | 13515.53 | 0.2055398 | 468.0884 | 0.1852671
22518.07812 | 17.80441 | 10.82975 | 388.9919 | 0.203695 | 13525.84 | 0.205695 | 468.2277 | 0.185396
22518.10938 | 17.8129 | 10.8385 | 388.9925 | 0.2038596 | 13536.77 | 0.2058596 | 468.2923 | 0.1855327
22520.58984 | 17.82133 | 10.8475 | 389.0353 | 0.2040289 | 13548.01 | 0.2060289 | 468.4098 | 0.1856733
22525.03125 | 17.82982 | 10.8555 | 389.1121 | 0.2041793 | 13558 | 0.2061793 | 468.5607 | 0.1857983
22528.66406 | 17.83843 | 10.8635 | 389.1748 | 0.2043298 | 13567.99 | 0.2063298 | 468.6948 | 0.1859232
22527.52344 | 17.84674 | 10.87025 | 389.1551 | 0.2044568 | 13576.42 | 0.2064568 | 468.7205 | 0.1860286
22529.61914 | 17.85518 | 10.8745 | 389.1913 | 0.2045367 | 13581.73 | 0.2065367 | 468.7952 | 0.186095
22534.09961 | 17.86366 | 10.8815 | 389.2687 | 0.2046684 | 13590.47 | 0.2066684 | 468.9397 | 0.1862043
22536.5 | 17.87204 | 10.88875 | 389.3102 | 0.2048047 | 13599.53 | 0.2068047 | 469.0427 | 0.1863175
22538.33203 | 17.88058 | 10.8985 | 389.3418 | 0.2049881 | 13611.7 | 0.2069881 | 469.1523 | 0.1864697
22542.26367 | 17.88919 | 10.90675 | 389.4097 | 0.2051433 | 13622.01 | 0.2071433 | 469.2945 | 0.1865985
22542.72266 | 17.89757 | 10.91425 | 389.4177 | 0.2052843 | 13631.37 | 0.2072843 | 469.359 | 0.1867155
22543.13086 | 17.90606 | 10.9195 | 389.4247 | 0.2053831 | 13637.93 | 0.2073831 | 469.406 | 0.1867974
22546.15039 | 17.91449 | 10.92275 | 389.4769 | 0.2054442 | 13641.99 | 0.2074442 | 469.4927 | 0.1868481
22549.58984 | 17.92292 | 10.92825 | 389.5363 | 0.2055477 | 13648.86 | 0.2075477 | 469.6046 | 0.186934
22552.73828 | 17.93153 | 10.934 | 389.5907 | 0.2056558 | 13656.04 | 0.2076558 | 469.7123 | 0.1870237
22554.21094 | 17.93996 | 10.94 | 389.6161 | 0.2057687 | 13663.54 | 0.2077687 | 469.7869 | 0.1871173
22554.61133 | 17.94839 | 10.9465 | 389.623 | 0.2058909 | 13671.65 | 0.2078909 | 469.8429 | 0.1872187
22555.65039 | 17.95688 | 10.95325 | 389.641 | 0.2060179 | 13680.08 | 0.2080179 | 469.914 | 0.1873239
22558.41992 | 17.96525 | 10.95925 | 389.6888 | 0.2061307 | 13687.58 | 0.2081307 | 470.0157 | 0.1874175
22562.13672 | 17.97374 | 10.96425 | 389.753 | 0.2062248 | 13693.82 | 0.2082248 | 470.1298 | 0.1874955
22563.13672 | 17.98229 | 10.96825 | 389.7703 | 0.2063 | 13698.82 | 0.2083 | 470.1799 | 0.1875578
22562.79883 | 17.99072 | 10.969 | 389.7645 | 0.2063141 | 13699.76 | 0.2083141 | 470.1784 | 0.1875695
22566.17773 | 17.99915 | 10.974 | 389.8228 | 0.2064082 | 13706 | 0.2084082 | 470.2855 | 0.1876475
22567.77344 | 18.0077 | 10.978 | 389.8504 | 0.2064834 | 13711 | 0.2084834 | 470.3481 | 0.1877099
22569.69531 | 18.01607 | 10.98325 | 389.8836 | 0.2065822 | 13717.55 | 0.2085822 | 470.4266 | 0.1877917
22572.09766 | 18.02456 | 10.98825 | 389.9251 | 0.2066762 | 13723.8 | 0.2086762 | 470.5134 | 0.1878696
22572.04883 | 18.03299 | 10.99225 | 389.9243 | 0.2067514 | 13728.79 | 0.2087514 | 470.5417 | 0.187932
22575.98242 | 18.04148 | 10.994 | 389.9922 | 0.2067843 | 13730.98 | 0.2087843 | 470.6365 | 0.1879593
22579.61523 | 18.04997 | 10.99375 | 390.055 | 0.2067796 | 13730.67 | 0.2087796 | 470.7104 | 0.1879554
22580.21094 | 18.05846 | 10.99475 | 390.0653 | 0.2067985 | 13731.92 | 0.2087985 | 470.7302 | 0.1879709
22583.11328 | 18.06689 | 10.9975 | 390.1154 | 0.2068502 | 13735.35 | 0.2088502 | 470.8108 | 0.1880138
22583.9043 | 18.07538 | 11.00025 | 390.1291 | 0.2069019 | 13738.78 | 0.2089019 | 470.8475 | 0.1880567
22586.44727 | 18.08381 | 11.0035 | 390.173 | 0.206963 | 13742.84 | 0.208963 | 470.9244 | 0.1881073
22587.625 | 18.09218 | 11.006 | 390.1933 | 0.2070101 | 13745.97 | 0.2090101 | 470.9673 | 0.1881463
22591.31445 | 18.10079 | 11.00825 | 390.2571 | 0.2070524 | 13748.78 | 0.2090524 | 471.0607 | 0.1881813
22594.87305 | 18.10934 | 11.01025 | 390.3185 | 0.20709 | 13751.27 | 0.20909 | 471.1496 | 0.1882125
22596.0957 | 18.11771 | 11.009 | 390.3397 | 0.2070665 | 13749.71 | 0.2090665 | 471.1659 | 0.188193
22596.53711 | 18.12626 | 11.0075 | 390.3473 | 0.2070383 | 13747.84 | 0.2090383 | 471.1641 | 0.1881696
22599.32031 | 18.13457 | 11.008 | 390.3954 | 0.2070477 | 13748.46 | 0.2090477 | 471.2258 | 0.1881774
22602.7207 | 18.14306 | 11.01075 | 390.4541 | 0.2070994 | 13751.9 | 0.2090994 | 471.3169 | 0.1882203
22605.24805 | 18.15161 | 11.0135 | 390.4978 | 0.2071511 | 13755.33 | 0.2091511 | 471.3898 | 0.1882631
22606.36133 | 18.16004 | 11.01625 | 390.517 | 0.2072028 | 13758.77 | 0.2092028 | 471.4332 | 0.188306
22608.46094 | 18.16853 | 11.0175 | 390.5533 | 0.2072264 | 13760.33 | 0.2092264 | 471.4862 | 0.1883255
22608.84766 | 18.17702 | 11.016 | 390.56 | 0.2071981 | 13758.46 | 0.2091981 | 471.4833 | 0.1883021
22611.65625 | 18.18539 | 11.01475 | 390.6085 | 0.2071746 | 13756.89 | 0.2091746 | 471.5326 | 0.1882826
22615.18164 | 18.19388 | 11.0145 | 390.6694 | 0.2071699 | 13756.58 | 0.2091699 | 471.6043 | 0.1882787
22616.09766 | 18.20237 | 11.01575 | 390.6852 | 0.2071934 | 13758.14 | 0.2091934 | 471.6326 | 0.1882982
22618.82617 | 18.2108 | 11.017 | 390.7323 | 0.207217 | 13759.7 | 0.209217 | 471.6987 | 0.1883177
22619.98828 | 18.21935 | 11.01875 | 390.7524 | 0.2072499 | 13761.89 | 0.2092499 | 471.7358 | 0.1883449
22618.87109 | 18.22772 | 11.0205 | 390.7331 | 0.2072828 | 13764.08 | 0.2092828 | 471.7254 | 0.1883722
22624.31055 | 18.23615 | 11.022 | 390.8271 | 0.207311 | 13765.95 | 0.209311 | 471.8498 | 0.1883956
22626.59766 | 18.24476 | 11.02325 | 390.8666 | 0.2073345 | 13767.51 | 0.2093345 | 471.9067 | 0.188415
22627.0332 | 18.25313 | 11.023 | 390.8741 | 0.2073298 | 13767.2 | 0.2093298 | 471.914 | 0.1884111
22627.34961 | 18.26156 | 11.02225 | 390.8796 | 0.2073157 | 13766.26 | 0.2093157 | 471.915 | 0.1883995
22630.7832 | 18.27017 | 11.0215 | 390.9389 | 0.2073016 | 13765.33 | 0.2093016 | 471.9811 | 0.1883878
22633.78711 | 18.27855 | 11.022 | 390.9908 | 0.207311 | 13765.95 | 0.209311 | 472.0475 | 0.1883956
22635.23047 | 18.28703 | 11.02375 | 391.0157 | 0.2073439 | 13768.14 | 0.2093439 | 472.0904 | 0.1884228
22637.76172 | 18.29552 | 11.0255 | 391.0594 | 0.2073768 | 13770.32 | 0.2093768 | 472.1561 | 0.1884501
22640.46875 | 18.30396 | 11.027 | 391.1062 | 0.207405 | 13772.19 | 0.209405 | 472.2236 | 0.1884735
22640.89062 | 18.31233 | 11.02775 | 391.1135 | 0.2074191 | 13773.13 | 0.2094191 | 472.2379 | 0.1884851
22643.67969 | 18.32088 | 11.0275 | 391.1617 | 0.2074144 | 13772.82 | 0.2094144 | 472.2942 | 0.1884812
22646.42773 | 18.32942 | 11.027 | 391.2091 | 0.207405 | 13772.19 | 0.209405 | 472.3479 | 0.1884735
22644.66406 | 18.33792 | 11.02475 | 391.1787 | 0.2073627 | 13769.38 | 0.2093627 | 472.2945 | 0.1884384
22643.05469 | 18.34635 | 11.02625 | 391.1509 | 0.2073909 | 13771.26 | 0.2093909 | 472.272 | 0.1884618
22641.52148 | 18.35472 | 11.0275 | 391.1244 | 0.2074144 | 13772.82 | 0.2094144 | 472.2492 | 0.1884812
22637.19141 | 18.3632 | 11.028 | 391.0496 | 0.2074238 | 13773.44 | 0.2094238 | 472.1626 | 0.188489
22632.82617 | 18.37164 | 11.029 | 390.9742 | 0.2074427 | 13774.69 | 0.2094427 | 472.0789 | 0.1885046
22625.66602 | 18.38013 | 11.02875 | 390.8505 | 0.207438 | 13774.38 | 0.209438 | 471.9277 | 0.1885007
22620.69336 | 18.38868 | 11.028 | 390.7646 | 0.2074238 | 13773.44 | 0.2094238 | 471.8185 | 0.188489
22619.25 | 18.39705 | 11.025 | 390.7397 | 0.2073674 | 13769.7 | 0.2093674 | 471.7663 | 0.1884423
22625.17578 | 18.40548 | 11.023 | 390.842 | 0.2073298 | 13767.2 | 0.2093298 | 471.8752 | 0.1884111
22635.45703 | 18.41397 | 11.0235 | 391.0196 | 0.2073392 | 13767.82 | 0.2093392 | 472.0933 | 0.1884189
22652.17969 | 18.42246 | 11.02475 | 391.3085 | 0.2073627 | 13769.38 | 0.2093627 | 472.4513 | 0.1884384
22669.39648 | 18.43095 | 11.0265 | 391.6059 | 0.2073956 | 13771.57 | 0.2093956 | 472.8233 | 0.1884657
22687.61328 | 18.4395 | 11.0305 | 391.9206 | 0.2074709 | 13776.57 | 0.2094709 | 473.2327 | 0.188528
22709.78125 | 18.44787 | 11.031 | 392.3035 | 0.2074803 | 13777.19 | 0.2094803 | 473.6988 | 0.1885358
22726.5293 | 18.45636 | 11.0295 | 392.5929 | 0.2074521 | 13775.32 | 0.2094521 | 474.0371 | 0.1885124
22745.20703 | 18.46485 | 11.03 | 392.9155 | 0.2074615 | 13775.94 | 0.2094615 | 474.4303 | 0.1885202
22762.13672 | 18.47328 | 11.02975 | 393.208 | 0.2074568 | 13775.63 | 0.2094568 | 474.7816 | 0.1885163
22774.41211 | 18.48183 | 11.0295 | 393.42 | 0.2074521 | 13775.32 | 0.2094521 | 475.0358 | 0.1885124
22782.08203 | 18.4902 | 11.03025 | 393.5525 | 0.2074662 | 13776.25 | 0.2094662 | 475.2014 | 0.1885241
22791.20898 | 18.49863 | 11.03175 | 393.7102 | 0.2074944 | 13778.13 | 0.2094944 | 475.4028 | 0.1885475
22800.14258 | 18.50718 | 11.03625 | 393.8645 | 0.207579 | 13783.75 | 0.209579 | 475.6225 | 0.1886175
22805.06055 | 18.51567 | 11.0355 | 393.9495 | 0.2075649 | 13782.81 | 0.2095649 | 475.7196 | 0.1886059
22807.75977 | 18.52404 | 11.03575 | 393.9961 | 0.2075696 | 13783.12 | 0.2095696 | 475.7777 | 0.1886098
22811.24805 | 18.53253 | 11.0355 | 394.0564 | 0.2075649 | 13782.81 | 0.2095649 | 475.8486 | 0.1886059
22814.52734 | 18.54096 | 11.036 | 394.113 | 0.2075743 | 13783.43 | 0.2095743 | 475.9207 | 0.1886137
22817.81641 | 18.54951 | 11.036 | 394.1698 | 0.2075743 | 13783.43 | 0.2095743 | 475.9893 | 0.1886137
22815.01953 | 18.55812 | 11.03625 | 394.1215 | 0.207579 | 13783.75 | 0.209579 | 475.9329 | 0.1886175
22814.13281 | 18.56655 | 11.03775 | 394.1062 | 0.2076072 | 13785.62 | 0.2096072 | 475.9255 | 0.1886409
22812.45898 | 18.57492 | 11.0395 | 394.0773 | 0.2076401 | 13787.81 | 0.2096401 | 475.9035 | 0.1886682
22809.88672 | 18.58341 | 11.04075 | 394.0328 | 0.2076637 | 13789.37 | 0.2096637 | 475.8591 | 0.1886876
22808.68164 | 18.59178 | 11.04175 | 394.012 | 0.2076825 | 13790.62 | 0.2096825 | 475.8414 | 0.1887032
22806.38672 | 18.60039 | 11.0415 | 393.9724 | 0.2076778 | 13790.3 | 0.2096778 | 475.7917 | 0.1886993
22801.98828 | 18.60888 | 11.04075 | 393.8964 | 0.2076637 | 13789.37 | 0.2096637 | 475.6944 | 0.1886876
22796.4707 | 18.61725 | 11.0385 | 393.8011 | 0.2076213 | 13786.56 | 0.2096213 | 475.5626 | 0.1886526
22793.49414 | 18.62574 | 11.0395 | 393.7497 | 0.2076401 | 13787.81 | 0.2096401 | 475.5079 | 0.1886682
22790.60156 | 18.63417 | 11.04125 | 393.6997 | 0.2076731 | 13789.99 | 0.2096731 | 475.4605 | 0.1886954
22786.07031 | 18.6426 | 11.0425 | 393.6214 | 0.2076966 | 13791.55 | 0.2096966 | 475.3752 | 0.1887149
22782.14258 | 18.65121 | 11.044 | 393.5536 | 0.2077248 | 13793.43 | 0.2097248 | 475.3044 | 0.1887382
22776.45898 | 18.65964 | 11.0445 | 393.4554 | 0.2077342 | 13794.05 | 0.2097342 | 475.1895 | 0.188746
22769.77539 | 18.66801 | 11.04425 | 393.3399 | 0.2077295 | 13793.74 | 0.2097295 | 475.0482 | 0.1887421
22767.17773 | 18.67656 | 11.044 | 393.2951 | 0.2077248 | 13793.43 | 0.2097248 | 474.9922 | 0.1887382
22761.2168 | 18.68493 | 11.044 | 393.1921 | 0.2077248 | 13793.43 | 0.2097248 | 474.8678 | 0.1887382
22757.32812 | 18.69342 | 11.0455 | 393.1249 | 0.207753 | 13795.3 | 0.209753 | 474.7978 | 0.1887616
22752.46484 | 18.70197 | 11.04775 | 393.0409 | 0.2077953 | 13798.11 | 0.2097953 | 474.713 | 0.1887966
22747.50977 | 18.7104 | 11.053 | 392.9553 | 0.2078941 | 13804.67 | 0.2098941 | 474.6484 | 0.1888784
22741.89258 | 18.71883 | 11.05625 | 392.8583 | 0.2079552 | 13808.73 | 0.2099552 | 474.5552 | 0.188929
22736.47266 | 18.72726 | 11.05775 | 392.7646 | 0.2079834 | 13810.6 | 0.2099834 | 474.4532 | 0.1889524
22733.15039 | 18.73569 | 11.05975 | 392.7072 | 0.208021 | 13813.1 | 0.210021 | 474.3986 | 0.1889835
22728.5957 | 18.74419 | 11.06175 | 392.6286 | 0.2080586 | 13815.6 | 0.2100586 | 474.3183 | 0.1890146
22723.43164 | 18.75268 | 11.06575 | 392.5394 | 0.2081339 | 13820.59 | 0.2101339 | 474.2401 | 0.1890769
22718.67188 | 18.76111 | 11.072 | 392.4571 | 0.2082514 | 13828.4 | 0.2102514 | 474.1869 | 0.1891742
22712.48047 | 18.76966 | 11.07875 | 392.3502 | 0.2083784 | 13836.83 | 0.2103784 | 474.1075 | 0.1892793
22708.38281 | 18.77814 | 11.0855 | 392.2794 | 0.2085054 | 13845.26 | 0.2105054 | 474.0717 | 0.1893844
22703.38867 | 18.78658 | 11.091 | 392.1931 | 0.2086088 | 13852.13 | 0.2106088 | 474.0081 | 0.1894699
22696.45117 | 18.79506 | 11.096 | 392.0733 | 0.2087028 | 13858.37 | 0.2107028 | 473.9001 | 0.1895478
22692.67969 | 18.8035 | 11.099 | 392.0081 | 0.2087593 | 13862.12 | 0.2107593 | 473.8435 | 0.1895944
22689.44336 | 18.81193 | 11.1055 | 391.9522 | 0.2088815 | 13870.24 | 0.2108815 | 473.8238 | 0.1896956
22684.38086 | 18.82048 | 11.1125 | 391.8648 | 0.2090132 | 13878.98 | 0.2110132 | 473.7697 | 0.1898045
22679.69922 | 18.82897 | 11.12225 | 391.7839 | 0.2091966 | 13891.16 | 0.2111966 | 473.7437 | 0.1899562
22673.11914 | 18.8374 | 11.131 | 391.6702 | 0.2093612 | 13902.09 | 0.2113612 | 473.6708 | 0.1900923
22667.02148 | 18.84583 | 11.14075 | 391.5649 | 0.2095445 | 13914.26 | 0.2115445 | 473.6152 | 0.1902439
22664.50586 | 18.8542 | 11.14875 | 391.5214 | 0.209695 | 13924.25 | 0.211695 | 473.6215 | 0.1903683
22658.45703 | 18.86269 | 11.156 | 391.4169 | 0.2098314 | 13933.31 | 0.2118314 | 473.5485 | 0.190481
22655.11328 | 18.87124 | 11.163 | 391.3592 | 0.209963 | 13942.05 | 0.211963 | 473.5301 | 0.1905898
22651.61719 | 18.87979 | 11.17 | 391.2988 | 0.2100947 | 13950.79 | 0.2120947 | 473.5086 | 0.1906986
22642.23438 | 18.88822 | 11.177 | 391.1367 | 0.2102264 | 13959.54 | 0.2122264 | 473.3639 | 0.1908074
22637.92969 | 18.89665 | 11.185 | 391.0623 | 0.2103768 | 13969.53 | 0.2123768 | 473.3328 | 0.1909317
22636.09961 | 18.90508 | 11.1935 | 391.0307 | 0.2105367 | 13980.14 | 0.2125367 | 473.357 | 0.1910638
22631.88672 | 18.91363 | 11.20275 | 390.9579 | 0.2107107 | 13991.7 | 0.2127107 | 473.337 | 0.1912075
22627.73047 | 18.92206 | 11.21375 | 390.8861 | 0.2109176 | 14005.44 | 0.2129176 | 473.3309 | 0.1913784
22625.39648 | 18.93055 | 11.22 | 390.8458 | 0.2110351 | 14013.24 | 0.2130351 | 473.328 | 0.1914755
22621.19727 | 18.93904 | 11.2275 | 390.7733 | 0.2111762 | 14022.61 | 0.2131762 | 473.2953 | 0.191592
22616.22461 | 18.94735 | 11.23525 | 390.6874 | 0.211322 | 14032.29 | 0.213322 | 473.2482 | 0.1917123
22614.24023 | 18.95578 | 11.243 | 390.6531 | 0.2114677 | 14041.97 | 0.2134677 | 473.2636 | 0.1918326
22612.42773 | 18.96439 | 11.25175 | 390.6218 | 0.2116323 | 14052.9 | 0.2136323 | 473.29 | 0.1919685
22608.67578 | 18.97276 | 11.261 | 390.557 | 0.2118063 | 14064.45 | 0.2138063 | 473.2794 | 0.1921121
22605.66211 | 18.98131 | 11.271 | 390.5049 | 0.2119944 | 14076.94 | 0.2139944 | 473.2898 | 0.1922673
22602.98828 | 18.9898 | 11.2805 | 390.4587 | 0.2121731 | 14088.8 | 0.2141731 | 473.3036 | 0.1924147
22601.82422 | 18.99817 | 11.2875 | 390.4386 | 0.2123047 | 14097.55 | 0.2143047 | 473.3306 | 0.1925233
22598.96289 | 19.00672 | 11.29475 | 390.3892 | 0.2124411 | 14106.6 | 0.2144411 | 473.3239 | 0.1926358
22595.81055 | 19.01515 | 11.302 | 390.3347 | 0.2125775 | 14115.66 | 0.2145775 | 473.3111 | 0.1927482
22593.94336 | 19.02358 | 11.30975 | 390.3025 | 0.2127232 | 14125.34 | 0.2147232 | 473.3289 | 0.1928684
22593.55273 | 19.03207 | 11.318 | 390.2957 | 0.2128784 | 14135.64 | 0.2148784 | 473.3813 | 0.1929964
22591.49609 | 19.04056 | 11.32675 | 390.2602 | 0.213043 | 14146.57 | 0.215043 | 473.4024 | 0.1931321
22590.40039 | 19.04905 | 11.33625 | 390.2413 | 0.2132217 | 14158.43 | 0.2152217 | 473.4492 | 0.1932794
22588.71484 | 19.0576 | 11.34575 | 390.2122 | 0.2134004 | 14170.3 | 0.2154004 | 473.4836 | 0.1934266
22586.69531 | 19.06597 | 11.35425 | 390.1773 | 0.2135602 | 14180.91 | 0.2155602 | 473.5036 | 0.1935584
22584.15234 | 19.0744 | 11.362 | 390.1334 | 0.213706 | 14190.59 | 0.215706 | 473.5072 | 0.1936785
22585.26172 | 19.08289 | 11.36975 | 390.1525 | 0.2138518 | 14200.27 | 0.2158518 | 473.5873 | 0.1937986
22585.94531 | 19.09138 | 11.377 | 390.1643 | 0.2139881 | 14209.33 | 0.2159881 | 473.6549 | 0.1939109
22583.75781 | 19.09987 | 11.38575 | 390.1265 | 0.2141527 | 14220.26 | 0.2161527 | 473.6732 | 0.1940465
22581.125 | 19.10836 | 11.39575 | 390.0811 | 0.2143408 | 14232.75 | 0.2163408 | 473.6913 | 0.1942014
22580.08203 | 19.11679 | 11.40575 | 390.063 | 0.2145289 | 14245.23 | 0.2165289 | 473.7428 | 0.1943563
22577.10938 | 19.12516 | 11.4155 | 390.0117 | 0.2147123 | 14257.41 | 0.2167123 | 473.752 | 0.1945072
22580.30273 | 19.13371 | 11.42325 | 390.0669 | 0.214858 | 14267.09 | 0.216858 | 473.8759 | 0.1946272
22581.44531 | 19.14226 | 11.431 | 390.0866 | 0.2150038 | 14276.77 | 0.2170038 | 473.9567 | 0.1947472
22577.79688 | 19.15069 | 11.43825 | 390.0236 | 0.2151402 | 14285.83 | 0.2171402 | 473.9333 | 0.1948594
22574.75 | 19.15912 | 11.446 | 389.9709 | 0.2152859 | 14295.51 | 0.2172859 | 473.9262 | 0.1949794
22576.70703 | 19.16749 | 11.4545 | 390.0047 | 0.2154458 | 14306.12 | 0.2174458 | 474.0296 | 0.1951109
22577.41211 | 19.17604 | 11.463 | 390.0169 | 0.2156057 | 14316.74 | 0.2176057 | 474.1068 | 0.1952425
22576.71875 | 19.18447 | 11.472 | 390.0049 | 0.215775 | 14327.98 | 0.217775 | 474.1582 | 0.1953817
22575.5918 | 19.1929 | 11.4815 | 389.9855 | 0.2159537 | 14339.84 | 0.2179537 | 474.2043 | 0.1955287
22574.69141 | 19.20152 | 11.48975 | 389.9699 | 0.2161088 | 14350.15 | 0.2181088 | 474.2459 | 0.1956563
22573.58203 | 19.20995 | 11.49725 | 389.9508 | 0.2162499 | 14359.51 | 0.2182499 | 474.2776 | 0.1957723
22573.00391 | 19.21832 | 11.5045 | 389.9408 | 0.2163863 | 14368.57 | 0.2183863 | 474.3186 | 0.1958844
22572.3125 | 19.22692 | 11.51075 | 389.9288 | 0.2165038 | 14376.37 | 0.2185038 | 474.3499 | 0.195981
22570.70117 | 19.2353 | 11.52025 | 389.901 | 0.2166825 | 14388.24 | 0.2186825 | 474.3857 | 0.1961279
22571.77539 | 19.24379 | 11.52975 | 389.9195 | 0.2168612 | 14400.1 | 0.2188612 | 474.478 | 0.1962747
22571.08203 | 19.25228 | 11.539 | 389.9076 | 0.2170352 | 14411.66 | 0.2190352 | 474.5312 | 0.1964177
22570.76758 | 19.26065 | 11.548 | 389.9021 | 0.2172044 | 14422.9 | 0.2192044 | 474.5906 | 0.1965568
22572.03711 | 19.2692 | 11.55675 | 389.9241 | 0.217369 | 14433.83 | 0.219369 | 474.6815 | 0.196692
22569.64844 | 19.27775 | 11.56425 | 389.8828 | 0.2175101 | 14443.19 | 0.2195101 | 474.6862 | 0.1968079
22567.66992 | 19.28606 | 11.57125 | 389.8486 | 0.2176417 | 14451.94 | 0.2196417 | 474.696 | 0.196916
22567.59766 | 19.29455 | 11.579 | 389.8474 | 0.2177875 | 14461.62 | 0.2197875 | 474.7513 | 0.1970357
22568.52539 | 19.30298 | 11.587 | 389.8634 | 0.217938 | 14471.61 | 0.219938 | 474.8294 | 0.1971593
22568.26367 | 19.31147 | 11.59625 | 389.8589 | 0.218112 | 14483.16 | 0.220112 | 474.8918 | 0.1973021
22566.32812 | 19.32002 | 11.60625 | 389.8254 | 0.2183001 | 14495.65 | 0.2203001 | 474.9244 | 0.1974565
22563.62695 | 19.32839 | 11.61525 | 389.7788 | 0.2184693 | 14506.89 | 0.2204693 | 474.9335 | 0.1975954
22564.44141 | 19.33688 | 11.624 | 389.7929 | 0.2186339 | 14517.82 | 0.2206339 | 475.0148 | 0.1977305
22564.25391 | 19.34531 | 11.63225 | 389.7896 | 0.2187891 | 14528.12 | 0.2207891 | 475.0713 | 0.1978578
22564.64844 | 19.35374 | 11.64 | 389.7964 | 0.2189349 | 14537.8 | 0.2209349 | 475.1365 | 0.1979774
22565.11523 | 19.36235 | 11.648 | 389.8045 | 0.2190853 | 14547.79 | 0.2210853 | 475.2049 | 0.1981008
22562.3418 | 19.3709 | 11.65675 | 389.7566 | 0.2192499 | 14558.72 | 0.2212499 | 475.2107 | 0.1982358
22560.5332 | 19.37927 | 11.66575 | 389.7253 | 0.2194192 | 14569.96 | 0.2214192 | 475.2386 | 0.1983747
22561.85938 | 19.3877 | 11.675 | 389.7482 | 0.2195932 | 14581.52 | 0.2215932 | 475.3343 | 0.1985173
22560.82227 | 19.39613 | 11.68425 | 389.7303 | 0.2197671 | 14593.07 | 0.2217671 | 475.3803 | 0.19866
22561.94727 | 19.40456 | 11.69275 | 389.7498 | 0.219927 | 14603.68 | 0.221927 | 475.4663 | 0.198791
22563.70703 | 19.41317 | 11.7005 | 389.7802 | 0.2200728 | 14613.36 | 0.2220728 | 475.5602 | 0.1989105
22560.91602 | 19.42166 | 11.70775 | 389.732 | 0.2202092 | 14622.42 | 0.2222092 | 475.5545 | 0.1990223
22559.00977 | 19.43003 | 11.71475 | 389.699 | 0.2203408 | 14631.16 | 0.2223408 | 475.5656 | 0.1991302
22559.8125 | 19.43852 | 11.72325 | 389.7129 | 0.2205007 | 14641.78 | 0.2225007 | 475.6449 | 0.1992612
22560.39453 | 19.44695 | 11.73225 | 389.7229 | 0.22067 | 14653.02 | 0.22267 | 475.7231 | 0.1993999
22559.10156 | 19.45544 | 11.74175 | 389.7006 | 0.2208487 | 14664.88 | 0.2228487 | 475.7655 | 0.1995462
22559.56445 | 19.46387 | 11.7515 | 389.7086 | 0.221032 | 14677.06 | 0.223032 | 475.8467 | 0.1996964
22559.75977 | 19.4723 | 11.75975 | 389.712 | 0.2211872 | 14687.36 | 0.2231872 | 475.9113 | 0.1998235
22559.30664 | 19.48079 | 11.76825 | 389.7042 | 0.2213471 | 14697.98 | 0.2233471 | 475.964 | 0.1999544
22560.44336 | 19.4894 | 11.7755 | 389.7238 | 0.2214835 | 14707.03 | 0.2234835 | 476.0412 | 0.2000661
22558.70312 | 19.49783 | 11.78325 | 389.6937 | 0.2216292 | 14716.71 | 0.2236292 | 476.0612 | 0.2001854
22557.39648 | 19.50626 | 11.791 | 389.6712 | 0.221775 | 14726.39 | 0.223775 | 476.0905 | 0.2003047
22558.21289 | 19.51475 | 11.8005 | 389.6853 | 0.2219537 | 14738.26 | 0.2239537 | 476.1773 | 0.2004509
22559.08789 | 19.52312 | 11.80975 | 389.7004 | 0.2221277 | 14749.81 | 0.2241277 | 476.2636 | 0.2005933
22560.86719 | 19.53167 | 11.81975 | 389.7311 | 0.2223157 | 14762.3 | 0.2243157 | 476.3745 | 0.2007472
22559.80273 | 19.54016 | 11.82825 | 389.7127 | 0.2224756 | 14772.92 | 0.2244756 | 476.4143 | 0.200878
22560.5918 | 19.54853 | 11.83575 | 389.7264 | 0.2226167 | 14782.28 | 0.2246167 | 476.4859 | 0.2009934
22559.18945 | 19.55708 | 11.843 | 389.7021 | 0.222753 | 14791.34 | 0.224753 | 476.5095 | 0.2011049
22559.77539 | 19.56545 | 11.851 | 389.7122 | 0.2229035 | 14801.33 | 0.2249035 | 476.5805 | 0.201228
22560.57227 | 19.57388 | 11.8595 | 389.726 | 0.2230634 | 14811.95 | 0.2250634 | 476.6596 | 0.2013587
22561.44141 | 19.58249 | 11.868 | 389.741 | 0.2232233 | 14822.56 | 0.2252233 | 476.7403 | 0.2014894
22561.83984 | 19.59098 | 11.87725 | 389.7479 | 0.2233973 | 14834.12 | 0.2253973 | 476.8165 | 0.2016316
22562.55469 | 19.59941 | 11.8865 | 389.7603 | 0.2235712 | 14845.67 | 0.2255712 | 476.8994 | 0.2017738
22561.91211 | 19.6079 | 11.895 | 389.7492 | 0.2237311 | 14856.28 | 0.2257311 | 476.9482 | 0.2019045
22561.01758 | 19.61615 | 11.90225 | 389.7337 | 0.2238675 | 14865.34 | 0.2258675 | 476.9824 | 0.2020159
22564.35547 | 19.62465 | 11.91 | 389.7914 | 0.2240132 | 14875.02 | 0.2260132 | 477.1098 | 0.202135
22566.10156 | 19.63331 | 11.91775 | 389.8215 | 0.224159 | 14884.7 | 0.226159 | 477.2035 | 0.2022541
22565.32812 | 19.64174 | 11.92625 | 389.8082 | 0.2243189 | 14895.31 | 0.2263189 | 477.2495 | 0.2023847
22563.11914 | 19.65023 | 11.935 | 389.77 | 0.2244835 | 14906.24 | 0.2264835 | 477.2669 | 0.2025191
22563.44531 | 19.65866 | 11.94475 | 389.7756 | 0.2246668 | 14918.42 | 0.2266668 | 477.3453 | 0.2026688
22564.17188 | 19.66703 | 11.95375 | 389.7882 | 0.2248361 | 14929.66 | 0.2268361 | 477.4267 | 0.2028071
22566.22461 | 19.67559 | 11.9625 | 389.8237 | 0.2250007 | 14940.59 | 0.2270007 | 477.5343 | 0.2029414
22565.74414 | 19.68408 | 11.97 | 389.8154 | 0.2251418 | 14949.96 | 0.2271418 | 477.5791 | 0.2030566
22565.16406 | 19.69251 | 11.97775 | 389.8053 | 0.2252875 | 14959.64 | 0.2272875 | 477.6236 | 0.2031755
22564.02344 | 19.70099 | 11.985 | 389.7856 | 0.2254239 | 14968.69 | 0.2274239 | 477.6526 | 0.2032868
22564.31055 | 19.70943 | 11.99375 | 389.7906 | 0.2255885 | 14979.62 | 0.2275885 | 477.7229 | 0.2034211
22563.65234 | 19.71792 | 12.00325 | 389.7792 | 0.2257672 | 14991.48 | 0.2277672 | 477.7786 | 0.2035669
22563.2832 | 19.72641 | 12.0125 | 389.7728 | 0.2259411 | 15003.04 | 0.2279411 | 477.8386 | 0.2037088
22562.70312 | 19.73478 | 12.021 | 389.7628 | 0.226101 | 15013.65 | 0.228101 | 477.8886 | 0.2038392
22561.5625 | 19.74321 | 12.0295 | 389.7431 | 0.2262609 | 15024.27 | 0.2282609 | 477.9267 | 0.2039696
22561.42578 | 19.75182 | 12.0375 | 389.7408 | 0.2264114 | 15034.26 | 0.2284114 | 477.9825 | 0.2040923
22556.60352 | 19.76019 | 12.04525 | 389.6575 | 0.2265571 | 15043.94 | 0.2285571 | 477.9371 | 0.2042112
22555.57031 | 19.76868 | 12.05325 | 389.6396 | 0.2267076 | 15053.93 | 0.2287076 | 477.9739 | 0.2043338
22556.68945 | 19.77729 | 12.0615 | 389.6589 | 0.2268628 | 15064.24 | 0.2288628 | 478.0581 | 0.2044603
22552.19336 | 19.7856 | 12.07075 | 389.5813 | 0.2270368 | 15075.79 | 0.2290368 | 478.0305 | 0.2046021
22549.74023 | 19.79409 | 12.0805 | 389.5389 | 0.2272201 | 15087.97 | 0.2292201 | 478.05 | 0.2047516
22551.82617 | 19.80264 | 12.0905 | 389.5749 | 0.2274082 | 15100.45 | 0.2294082 | 478.1675 | 0.2049048
22549.79492 | 19.81107 | 12.09825 | 389.5398 | 0.227554 | 15110.13 | 0.229554 | 478.1812 | 0.2050236
22549.38281 | 19.81956 | 12.106 | 389.5327 | 0.2276998 | 15119.81 | 0.2296998 | 478.2292 | 0.2051423
22548.21289 | 19.82799 | 12.1135 | 389.5125 | 0.2278408 | 15129.18 | 0.2298408 | 478.2594 | 0.2052572
22547.9707 | 19.83636 | 12.121 | 389.5083 | 0.2279819 | 15138.55 | 0.2299819 | 478.3092 | 0.2053721
22551.53516 | 19.84491 | 12.12925 | 389.5699 | 0.2281371 | 15148.85 | 0.2301371 | 478.4452 | 0.2054985
22552.87695 | 19.8534 | 12.139 | 389.5931 | 0.2283205 | 15161.03 | 0.2303205 | 478.5452 | 0.2056478
22553.66797 | 19.86183 | 12.14875 | 389.6067 | 0.2285039 | 15173.21 | 0.2305039 | 478.6334 | 0.205797
22554.12109 | 19.87038 | 12.15775 | 389.6146 | 0.2286731 | 15184.45 | 0.2306731 | 478.709 | 0.2059348
22555.71875 | 19.87875 | 12.16625 | 389.6422 | 0.228833 | 15195.06 | 0.230833 | 478.8052 | 0.2060649
22557.45703 | 19.88718 | 12.17375 | 389.6722 | 0.2289741 | 15204.43 | 0.2309741 | 478.897 | 0.2061797
22559.99609 | 19.89573 | 12.181 | 389.7161 | 0.2291104 | 15213.48 | 0.2311104 | 479.0041 | 0.2062907
22561.75 | 19.90416 | 12.18675 | 389.7464 | 0.2292186 | 15220.67 | 0.2312186 | 479.0835 | 0.2063787
22563.4707 | 19.91259 | 12.1965 | 389.7761 | 0.229402 | 15232.84 | 0.231402 | 479.1915 | 0.2065279
22563.33789 | 19.92114 | 12.206 | 389.7738 | 0.2295807 | 15244.71 | 0.2315807 | 479.2583 | 0.2066732
22564.19141 | 19.92951 | 12.2155 | 389.7885 | 0.2297593 | 15256.57 | 0.2317593 | 479.3461 | 0.2068185
22568.89844 | 19.938 | 12.22475 | 389.8698 | 0.2299333 | 15268.13 | 0.2319333 | 479.5139 | 0.20696
22570.37891 | 19.94649 | 12.2335 | 389.8954 | 0.2300979 | 15279.05 | 0.2320979 | 479.6095 | 0.2070938
22573.35547 | 19.95486 | 12.24125 | 389.9468 | 0.2302437 | 15288.73 | 0.2322437 | 479.7296 | 0.2072123
22576.51172 | 19.96347 | 12.24875 | 390.0014 | 0.2303847 | 15298.1 | 0.2323847 | 479.8517 | 0.2073269
22580.37109 | 19.97196 | 12.25675 | 390.068 | 0.2305352 | 15308.09 | 0.2325352 | 479.9924 | 0.2074492
22580.85547 | 19.98039 | 12.26475 | 390.0764 | 0.2306857 | 15318.08 | 0.2326857 | 480.0614 | 0.2075715
22583.69141 | 19.98888 | 12.27375 | 390.1254 | 0.230855 | 15329.33 | 0.232855 | 480.1878 | 0.207709
22586.80078 | 19.99731 | 12.2825 | 390.1791 | 0.2310195 | 15340.25 | 0.2330195 | 480.3181 | 0.2078427
22588.80664 | 20.00568 | 12.292 | 390.2138 | 0.2311982 | 15352.12 | 0.2331982 | 480.4305 | 0.2079879
22591.75391 | 20.01423 | 12.301 | 390.2647 | 0.2313675 | 15363.36 | 0.2333675 | 480.5592 | 0.2081253
22595.27539 | 20.02272 | 12.3085 | 390.3255 | 0.2315086 | 15372.73 | 0.2335086 | 480.6892 | 0.2082399
22595.96289 | 20.03121 | 12.3155 | 390.3374 | 0.2316402 | 15381.47 | 0.2336402 | 480.7552 | 0.2083468
22595.86914 | 20.0397 | 12.32325 | 390.3358 | 0.231786 | 15391.15 | 0.233786 | 480.8101 | 0.2084651
22597.53906 | 20.04807 | 12.3315 | 390.3646 | 0.2319412 | 15401.45 | 0.2339412 | 480.9062 | 0.2085911
22598.89453 | 20.05651 | 12.34025 | 390.388 | 0.2321057 | 15412.38 | 0.2341057 | 480.9993 | 0.2087247
22602.08398 | 20.06499 | 12.34975 | 390.4431 | 0.2322844 | 15424.25 | 0.2342844 | 481.137 | 0.2088697
22604.95703 | 20.07348 | 12.35925 | 390.4927 | 0.2324631 | 15436.11 | 0.2344631 | 481.2679 | 0.2090147
22606.29297 | 20.08204 | 12.368 | 390.5158 | 0.2326277 | 15447.04 | 0.2346277 | 481.3606 | 0.2091482
22604.36133 | 20.09052 | 12.3755 | 390.4825 | 0.2327688 | 15456.41 | 0.2347688 | 481.3746 | 0.2092627
22604.54102 | 20.09889 | 12.383 | 390.4856 | 0.2329098 | 15465.77 | 0.2349098 | 481.4335 | 0.2093771
22605.70508 | 20.10732 | 12.39025 | 390.5057 | 0.2330462 | 15474.83 | 0.2350462 | 481.5115 | 0.2094877
22607.09961 | 20.11576 | 12.39875 | 390.5298 | 0.2332061 | 15485.44 | 0.2352061 | 481.6037 | 0.2096173
22609.59375 | 20.12431 | 12.40725 | 390.5728 | 0.2333659 | 15496.06 | 0.2353659 | 481.7192 | 0.209747
22610.90039 | 20.13286 | 12.41675 | 390.5954 | 0.2335446 | 15507.93 | 0.2355446 | 481.8169 | 0.2098918
22608.53711 | 20.14123 | 12.42625 | 390.5546 | 0.2337233 | 15519.79 | 0.2357233 | 481.8363 | 0.2100367
22607.24219 | 20.14966 | 12.435 | 390.5322 | 0.2338879 | 15530.72 | 0.2358879 | 481.873 | 0.2101701
22610.64648 | 20.15815 | 12.4435 | 390.591 | 0.2340478 | 15541.33 | 0.2360478 | 482.008 | 0.2102996
22609.87305 | 20.16658 | 12.45125 | 390.5777 | 0.2341935 | 15551.01 | 0.2361935 | 482.0484 | 0.2104177
22610.10352 | 20.17507 | 12.45875 | 390.5816 | 0.2343346 | 15560.38 | 0.2363346 | 482.1084 | 0.210532
22611.92578 | 20.18361 | 12.467 | 390.6131 | 0.2344898 | 15570.69 | 0.2364898 | 482.2079 | 0.2106577
22611.02734 | 20.19205 | 12.476 | 390.5976 | 0.234659 | 15581.93 | 0.236659 | 482.2549 | 0.2107949
22609.86133 | 20.20054 | 12.485 | 390.5775 | 0.2348283 | 15593.17 | 0.2368283 | 482.2961 | 0.210932
22610.24219 | 20.20903 | 12.494 | 390.584 | 0.2349976 | 15604.41 | 0.2369976 | 482.3704 | 0.211069
22611.82227 | 20.21746 | 12.50175 | 390.6113 | 0.2351434 | 15614.09 | 0.2371434 | 482.461 | 0.2111871
22610.52344 | 20.22589 | 12.50975 | 390.5889 | 0.2352938 | 15624.08 | 0.2372938 | 482.4921 | 0.2113089
22611.26562 | 20.23438 | 12.517 | 390.6017 | 0.2354302 | 15633.13 | 0.2374302 | 482.5612 | 0.2114193
22610.83203 | 20.24287 | 12.52375 | 390.5942 | 0.2355572 | 15641.56 | 0.2375572 | 482.6015 | 0.211522
22611.88867 | 20.25136 | 12.5325 | 390.6125 | 0.2357217 | 15652.49 | 0.2377217 | 482.6883 | 0.2116552
22610.50195 | 20.25979 | 12.542 | 390.5885 | 0.2359004 | 15664.36 | 0.2379004 | 482.7285 | 0.2117998
22609.05664 | 20.26822 | 12.55225 | 390.5636 | 0.2360932 | 15677.16 | 0.2380932 | 482.773 | 0.2119558
22608.56836 | 20.27665 | 12.563 | 390.5551 | 0.2362954 | 15690.58 | 0.2382954 | 482.8415 | 0.2121193
22609.20312 | 20.28502 | 12.56975 | 390.5661 | 0.2364224 | 15699.02 | 0.2384224 | 482.9047 | 0.212222
22608.16602 | 20.29357 | 12.57825 | 390.5482 | 0.2365822 | 15709.63 | 0.2385822 | 482.9449 | 0.2123513
22608.32227 | 20.30218 | 12.5855 | 390.5509 | 0.2367186 | 15718.69 | 0.2387186 | 483.0015 | 0.2124616
22604.23242 | 20.31061 | 12.5935 | 390.4802 | 0.2368691 | 15728.68 | 0.2388691 | 482.9729 | 0.2125833
22601.66016 | 20.31904 | 12.60175 | 390.4358 | 0.2370243 | 15738.98 | 0.2390243 | 482.9785 | 0.2127087
22601.70703 | 20.32759 | 12.611 | 390.4366 | 0.2371982 | 15750.53 | 0.2391982 | 483.0475 | 0.2128493
22601.79883 | 20.3359 | 12.62075 | 390.4382 | 0.2373816 | 15762.71 | 0.2393816 | 483.121 | 0.2129976
22601.48242 | 20.34439 | 12.63 | 390.4327 | 0.2375556 | 15774.26 | 0.2395556 | 483.1822 | 0.2131381
22600.73438 | 20.35294 | 12.639 | 390.4198 | 0.2377249 | 15785.51 | 0.2397249 | 483.2323 | 0.2132749
22598.94922 | 20.36137 | 12.647 | 390.389 | 0.2378754 | 15795.5 | 0.2398754 | 483.2529 | 0.2133965
22595.76758 | 20.3698 | 12.6545 | 390.334 | 0.2380164 | 15804.86 | 0.2400164 | 483.2399 | 0.2135104
22594.25391 | 20.37829 | 12.66225 | 390.3079 | 0.2381622 | 15814.54 | 0.2401622 | 483.2644 | 0.2136282
22593.68359 | 20.38672 | 12.67025 | 390.298 | 0.2383127 | 15824.53 | 0.2403127 | 483.311 | 0.2137497
22592.86133 | 20.39521 | 12.679 | 390.2838 | 0.2384772 | 15835.46 | 0.2404772 | 483.3576 | 0.2138826
22590.33984 | 20.4037 | 12.68875 | 390.2402 | 0.2386606 | 15847.64 | 0.2406606 | 483.3752 | 0.2140307
22588.375 | 20.41225 | 12.698 | 390.2063 | 0.2388346 | 15859.19 | 0.2408346 | 483.4011 | 0.2141711
22584.06055 | 20.42074 | 12.7065 | 390.1318 | 0.2389945 | 15869.81 | 0.2409945 | 483.3711 | 0.2143001
22582.2832 | 20.42911 | 12.71475 | 390.1011 | 0.2391497 | 15880.11 | 0.2411497 | 483.3936 | 0.2144254
22584.67773 | 20.4376 | 12.72225 | 390.1424 | 0.2392907 | 15889.48 | 0.2412907 | 483.4999 | 0.2145392
22582.91602 | 20.44609 | 12.73 | 390.112 | 0.2394365 | 15899.16 | 0.2414365 | 483.519 | 0.2146568
22581.38086 | 20.45452 | 12.73825 | 390.0855 | 0.2395917 | 15909.46 | 0.2415917 | 483.5467 | 0.214782
22581.11133 | 20.46301 | 12.74675 | 390.0808 | 0.2397515 | 15920.08 | 0.2417515 | 483.6033 | 0.214911
22578.01367 | 20.4715 | 12.7565 | 390.0273 | 0.2399349 | 15932.26 | 0.2419349 | 483.6085 | 0.2150589
22576.51562 | 20.47988 | 12.76575 | 390.0014 | 0.2401089 | 15943.81 | 0.2421089 | 483.6442 | 0.2151992
22576.71094 | 20.48842 | 12.774 | 390.0048 | 0.2402641 | 15954.11 | 0.2422641 | 483.7089 | 0.2153243
22573.16211 | 20.49685 | 12.7815 | 389.9435 | 0.2404051 | 15963.48 | 0.2424051 | 483.6879 | 0.2154381
22570.33594 | 20.50523 | 12.787 | 389.8947 | 0.2405086 | 15970.35 | 0.2425086 | 483.6677 | 0.2155214
22571.79102 | 20.51377 | 12.79275 | 389.9198 | 0.2406167 | 15977.53 | 0.2426167 | 483.7411 | 0.2156086
22569.46484 | 20.52232 | 12.8005 | 389.8796 | 0.2407625 | 15987.21 | 0.2427625 | 483.748 | 0.2157261
22565.70312 | 20.53075 | 12.8085 | 389.8146 | 0.240913 | 15997.2 | 0.242913 | 483.7261 | 0.2158474
22562.41797 | 20.53924 | 12.815 | 389.7579 | 0.2410352 | 16005.32 | 0.2430352 | 483.7033 | 0.2159459
22561.70898 | 20.54761 | 12.82075 | 389.7457 | 0.2411434 | 16012.5 | 0.2431434 | 483.7302 | 0.216033
22559.60352 | 20.55604 | 12.82725 | 389.7093 | 0.2412656 | 16020.62 | 0.2432656 | 483.7327 | 0.2161315
22557.04102 | 20.56459 | 12.831 | 389.665 | 0.2413362 | 16025.3 | 0.2433362 | 483.7053 | 0.2161884
22555.91992 | 20.57309 | 12.83525 | 389.6456 | 0.2414161 | 16030.61 | 0.2434161 | 483.7124 | 0.2162528
22553.99023 | 20.58158 | 12.839 | 389.6123 | 0.2414867 | 16035.3 | 0.2434867 | 483.6985 | 0.2163096
22553.26367 | 20.59006 | 12.84175 | 389.5998 | 0.2415384 | 16038.73 | 0.2435384 | 483.7031 | 0.2163512
22554.04297 | 20.59838 | 12.8455 | 389.6132 | 0.2416089 | 16043.41 | 0.2436089 | 483.7472 | 0.216408
22555.0293 | 20.60681 | 12.84825 | 389.6303 | 0.2416606 | 16046.85 | 0.2436606 | 483.7886 | 0.2164497
22556.86133 | 20.61536 | 12.8525 | 389.6619 | 0.2417406 | 16052.16 | 0.2437406 | 483.859 | 0.2165141
22560.08008 | 20.62385 | 12.85425 | 389.7175 | 0.2417735 | 16054.34 | 0.2437735 | 483.9409 | 0.2165406
22560.63086 | 20.63234 | 12.858 | 389.727 | 0.241844 | 16059.03 | 0.243844 | 483.9802 | 0.2165974
22560.51562 | 20.64077 | 12.8605 | 389.725 | 0.241891 | 16062.15 | 0.243891 | 483.996 | 0.2166353
22564.63086 | 20.6492 | 12.86275 | 389.7961 | 0.2419334 | 16064.96 | 0.2439334 | 484.1008 | 0.2166693
22567.83398 | 20.65769 | 12.866 | 389.8515 | 0.2419945 | 16069.02 | 0.2439945 | 484.1934 | 0.2167185
22568.27734 | 20.66618 | 12.86675 | 389.8591 | 0.2420086 | 16069.95 | 0.2440086 | 484.2084 | 0.2167299
22572.41211 | 20.67455 | 12.86825 | 389.9305 | 0.2420368 | 16071.83 | 0.2440368 | 484.3081 | 0.2167526
22575.76367 | 20.68316 | 12.86975 | 389.9884 | 0.242065 | 16073.7 | 0.244065 | 484.391 | 0.2167753
22577.94922 | 20.69153 | 12.871 | 390.0262 | 0.2420885 | 16075.26 | 0.2440885 | 484.4471 | 0.2167943
22581.4082 | 20.69996 | 12.873 | 390.0859 | 0.2421262 | 16077.76 | 0.2441262 | 484.536 | 0.2168245
22585.87305 | 20.70851 | 12.87275 | 390.1631 | 0.2421214 | 16077.45 | 0.2441214 | 484.6299 | 0.2168208
22588.74219 | 20.71688 | 12.8745 | 390.2126 | 0.2421544 | 16079.63 | 0.2441544 | 484.7043 | 0.2168473
22592.17383 | 20.72531 | 12.8755 | 390.2719 | 0.2421732 | 16080.88 | 0.2441732 | 484.7853 | 0.2168624
22598.38867 | 20.73392 | 12.876 | 390.3793 | 0.2421826 | 16081.51 | 0.2441826 | 484.9223 | 0.21687
22603.30273 | 20.74235 | 12.878 | 390.4642 | 0.2422202 | 16084 | 0.2442202 | 485.0425 | 0.2169003
22605.50781 | 20.75084 | 12.87825 | 390.5023 | 0.2422249 | 16084.32 | 0.2442249 | 485.0916 | 0.216904
22611.24219 | 20.75939 | 12.87875 | 390.6013 | 0.2422343 | 16084.94 | 0.2442343 | 485.2184 | 0.2169116
22616.00586 | 20.76776 | 12.87925 | 390.6836 | 0.2422437 | 16085.57 | 0.2442437 | 485.3243 | 0.2169192
22619.8457 | 20.77619 | 12.87975 | 390.7499 | 0.2422531 | 16086.19 | 0.2442531 | 485.4103 | 0.2169268
22627.33008 | 20.78468 | 12.88025 | 390.8792 | 0.2422625 | 16086.81 | 0.2442625 | 485.5746 | 0.2169343
22634.125 | 20.79317 | 12.88125 | 390.9966 | 0.2422813 | 16088.06 | 0.2442813 | 485.7278 | 0.2169495
22637.31445 | 20.80172 | 12.88175 | 391.0517 | 0.2422907 | 16088.69 | 0.2442907 | 485.7999 | 0.216957
22642.07617 | 20.81015 | 12.88225 | 391.134 | 0.2423001 | 16089.31 | 0.2443001 | 485.9058 | 0.2169646
22648.96484 | 20.81852 | 12.88275 | 391.253 | 0.2423095 | 16089.94 | 0.2443095 | 486.0573 | 0.2169722
22652.85938 | 20.82701 | 12.883 | 391.3202 | 0.2423142 | 16090.25 | 0.2443142 | 486.1427 | 0.216976
22661.73047 | 20.83544 | 12.8835 | 391.4735 | 0.2423236 | 16090.87 | 0.2443236 | 486.3368 | 0.2169835
22667.83008 | 20.84399 | 12.884 | 391.5789 | 0.242333 | 16091.5 | 0.244333 | 486.4714 | 0.2169911
22671.22656 | 20.85254 | 12.88425 | 391.6375 | 0.2423378 | 16091.81 | 0.2443378 | 486.5461 | 0.2169949
22678.15625 | 20.86085 | 12.88475 | 391.7572 | 0.2423472 | 16092.43 | 0.2443472 | 486.6985 | 0.2170025
22683.96094 | 20.86928 | 12.885 | 391.8575 | 0.2423519 | 16092.75 | 0.2443519 | 486.8249 | 0.2170062
22691.31445 | 20.87783 | 12.88575 | 391.9845 | 0.242366 | 16093.68 | 0.244366 | 486.9883 | 0.2170176
22695.67773 | 20.8862 | 12.88625 | 392.0599 | 0.2423754 | 16094.31 | 0.2443754 | 487.0856 | 0.2170252
22699.25391 | 20.89475 | 12.88675 | 392.1217 | 0.2423848 | 16094.93 | 0.2443848 | 487.166 | 0.2170327
22703.02539 | 20.9033 | 12.8865 | 392.1868 | 0.2423801 | 16094.62 | 0.2443801 | 487.2451 | 0.217029
22706.2207 | 20.91167 | 12.887 | 392.242 | 0.2423895 | 16095.25 | 0.2443895 | 487.3174 | 0.2170365
22709.54492 | 20.92016 | 12.88725 | 392.2995 | 0.2423942 | 16095.56 | 0.2443942 | 487.3906 | 0.2170403
22711.10547 | 20.92865 | 12.888 | 392.3264 | 0.2424083 | 16096.49 | 0.2444083 | 487.4296 | 0.2170517
22708.54297 | 20.93708 | 12.88825 | 392.2822 | 0.242413 | 16096.81 | 0.244413 | 487.3764 | 0.2170554
22704.13281 | 20.94558 | 12.889 | 392.206 | 0.2424271 | 16097.74 | 0.2444271 | 487.2873 | 0.2170668
22701.4668 | 20.95407 | 12.8895 | 392.1599 | 0.2424365 | 16098.37 | 0.2444365 | 487.2338 | 0.2170744
22695.92969 | 20.9625 | 12.88975 | 392.0643 | 0.2424412 | 16098.68 | 0.2444412 | 487.1168 | 0.2170782
22693.96484 | 20.97104 | 12.89 | 392.0303 | 0.2424459 | 16098.99 | 0.2444459 | 487.0765 | 0.2170819
22697.53125 | 20.97948 | 12.89 | 392.0919 | 0.2424459 | 16098.99 | 0.2444459 | 487.153 | 0.2170819
22704.71289 | 20.98791 | 12.89025 | 392.216 | 0.2424506 | 16099.3 | 0.2444506 | 487.309 | 0.2170857
22715.50391 | 20.9964 | 12.8905 | 392.4024 | 0.2424553 | 16099.62 | 0.2444553 | 487.5424 | 0.2170895
22733.16016 | 21.00477 | 12.891 | 392.7074 | 0.2424647 | 16100.24 | 0.2444647 | 487.9251 | 0.2170971
22751.53125 | 21.01326 | 12.89175 | 393.0248 | 0.2424788 | 16101.18 | 0.2444788 | 488.3249 | 0.2171084
22771.38477 | 21.02187 | 12.8925 | 393.3677 | 0.2424929 | 16102.11 | 0.2444929 | 488.7566 | 0.2171198
22790.41797 | 21.03023 | 12.893 | 393.6965 | 0.2425023 | 16102.74 | 0.2445023 | 489.1688 | 0.2171274
22808.15625 | 21.03867 | 12.89375 | 394.0029 | 0.2425164 | 16103.68 | 0.2445164 | 489.5551 | 0.2171387
22828.16016 | 21.0471 | 12.8945 | 394.3485 | 0.2425305 | 16104.61 | 0.2445305 | 489.9901 | 0.2171501
22845.98828 | 21.05558 | 12.895 | 394.6565 | 0.2425399 | 16105.24 | 0.2445399 | 490.3764 | 0.2171576
22860.67383 | 21.06413 | 12.89575 | 394.9102 | 0.2425541 | 16106.17 | 0.2445541 | 490.6972 | 0.217169
22873.53906 | 21.07263 | 12.8965 | 395.1324 | 0.2425682 | 16107.11 | 0.2445682 | 490.9789 | 0.2171803
22881.57422 | 21.081 | 12.89725 | 395.2712 | 0.2425823 | 16108.05 | 0.2445823 | 491.157 | 0.2171917
22889.58594 | 21.08949 | 12.89825 | 395.4096 | 0.2426011 | 16109.3 | 0.2446011 | 491.3364 | 0.2172068
22896.83398 | 21.09792 | 12.8995 | 395.5348 | 0.2426246 | 16110.86 | 0.2446246 | 491.5013 | 0.2172257
22899.39258 | 21.10635 | 12.9005 | 395.579 | 0.2426434 | 16112.11 | 0.2446434 | 491.5637 | 0.2172409
22900.42578 | 21.11496 | 12.902 | 395.5969 | 0.2426716 | 16113.98 | 0.2446716 | 491.597 | 0.2172636
22898.45898 | 21.12345 | 12.90475 | 395.5629 | 0.2427233 | 16117.41 | 0.2447233 | 491.5752 | 0.2173052
22891.12891 | 21.13188 | 12.90625 | 395.4363 | 0.2427515 | 16119.29 | 0.2447515 | 491.429 | 0.2173279
22879.2207 | 21.14031 | 12.90675 | 395.2306 | 0.2427609 | 16119.91 | 0.2447609 | 491.1771 | 0.2173355
22863.86133 | 21.14874 | 12.90925 | 394.9652 | 0.242808 | 16123.03 | 0.244808 | 490.8659 | 0.2173733
22842.80078 | 21.15729 | 12.912 | 394.6014 | 0.2428597 | 16126.47 | 0.2448597 | 490.4342 | 0.2174149
22814.55469 | 21.16572 | 12.91525 | 394.1135 | 0.2429208 | 16130.53 | 0.2449208 | 489.8518 | 0.2174641
22793.31445 | 21.17421 | 12.91725 | 393.7466 | 0.2429584 | 16133.03 | 0.2449584 | 489.4106 | 0.2174944
22780.24805 | 21.1827 | 12.91975 | 393.5208 | 0.2430055 | 16136.15 | 0.2450055 | 489.1486 | 0.2175322
22776.76562 | 21.19113 | 12.92425 | 393.4607 | 0.2430901 | 16141.77 | 0.2450901 | 489.1071 | 0.2176003
22780.29883 | 21.19956 | 12.926 | 393.5217 | 0.243123 | 16143.95 | 0.245123 | 489.1959 | 0.2176268
22783.00586 | 21.20805 | 12.929 | 393.5685 | 0.2431794 | 16147.7 | 0.2451794 | 489.2762 | 0.2176722
22785.75391 | 21.21642 | 12.9325 | 393.6159 | 0.2432453 | 16152.07 | 0.2452453 | 489.3612 | 0.2177251
22789.04297 | 21.22485 | 12.93675 | 393.6728 | 0.2433252 | 16157.38 | 0.2453252 | 489.4633 | 0.2177894
22788.3125 | 21.2334 | 12.9415 | 393.6601 | 0.2434146 | 16163.31 | 0.2454146 | 489.4828 | 0.2178613
22784.63477 | 21.24183 | 12.94625 | 393.5966 | 0.2435039 | 16169.25 | 0.2455039 | 489.4389 | 0.2179331
22781.68359 | 21.25032 | 12.952 | 393.5456 | 0.243612 | 16176.43 | 0.245612 | 489.4181 | 0.2180201
22782.75586 | 21.25887 | 12.95825 | 393.5642 | 0.2437296 | 16184.23 | 0.2457296 | 489.4874 | 0.2181146
22781.32422 | 21.26724 | 12.96375 | 393.5394 | 0.2438331 | 16191.1 | 0.2458331 | 489.4973 | 0.2181978
22779.81445 | 21.27561 | 12.97175 | 393.5133 | 0.2439835 | 16201.09 | 0.2459835 | 489.5241 | 0.2183187
22780.63672 | 21.28428 | 12.9785 | 393.5276 | 0.2441105 | 16209.52 | 0.2461105 | 489.5918 | 0.2184208
22780.09375 | 21.29271 | 12.98575 | 393.5182 | 0.2442468 | 16218.58 | 0.2462468 | 489.6337 | 0.2185304
22776.95312 | 21.30114 | 12.99325 | 393.4639 | 0.2443879 | 16227.95 | 0.2463879 | 489.6217 | 0.2186438
22776.42188 | 21.30963 | 12.99975 | 393.4547 | 0.2445102 | 16236.06 | 0.2465102 | 489.6584 | 0.218742
22779.05078 | 21.31806 | 13.0075 | 393.5002 | 0.2446559 | 16245.74 | 0.2466559 | 489.7723 | 0.2188591
22778.86133 | 21.32655 | 13.014 | 393.4969 | 0.2447782 | 16253.86 | 0.2467782 | 489.8163 | 0.2189574
22777.82031 | 21.33504 | 13.0215 | 393.4789 | 0.2449193 | 16263.23 | 0.2469193 | 489.8495 | 0.2190707
22776.20117 | 21.34353 | 13.02825 | 393.4509 | 0.2450462 | 16271.66 | 0.2470462 | 489.8646 | 0.2191727
22775.27539 | 21.35196 | 13.03675 | 393.4349 | 0.2452061 | 16282.28 | 0.2472061 | 489.9076 | 0.2193011
22772.6582 | 21.36039 | 13.045 | 393.3897 | 0.2453613 | 16292.58 | 0.2473613 | 489.9123 | 0.2194257
22773.77344 | 21.36882 | 13.05325 | 393.409 | 0.2455164 | 16302.88 | 0.2475164 | 489.9974 | 0.2195503
22772.59961 | 21.37737 | 13.061 | 393.3887 | 0.2456622 | 16312.56 | 0.2476622 | 490.0295 | 0.2196673
22772.22656 | 21.38592 | 13.0685 | 393.3823 | 0.2458033 | 16321.93 | 0.2478033 | 490.0769 | 0.2197805
22770.81836 | 21.39435 | 13.0765 | 393.3579 | 0.2459537 | 16331.92 | 0.2479537 | 490.1058 | 0.2199013
22768.55859 | 21.40285 | 13.08425 | 393.3189 | 0.2460995 | 16341.6 | 0.2480995 | 490.1145 | 0.2200183
22768.1543 | 21.41121 | 13.0925 | 393.3119 | 0.2462547 | 16351.9 | 0.2482547 | 490.1668 | 0.2201428
22768.97656 | 21.4197 | 13.10075 | 393.3261 | 0.2464099 | 16362.21 | 0.2484099 | 490.2456 | 0.2202673
22769.64453 | 21.42825 | 13.11075 | 393.3377 | 0.246598 | 16374.7 | 0.248598 | 490.3339 | 0.2204182
22766.80859 | 21.43663 | 13.1175 | 393.2887 | 0.2467249 | 16383.13 | 0.2487249 | 490.3228 | 0.22052
22763.41797 | 21.44506 | 13.1255 | 393.2301 | 0.2468754 | 16393.12 | 0.2488754 | 490.3089 | 0.2206407
22763.74805 | 21.4536 | 13.13375 | 393.2358 | 0.2470306 | 16403.42 | 0.2490306 | 490.3771 | 0.2207652
22762.79688 | 21.46203 | 13.14325 | 393.2194 | 0.2472092 | 16415.29 | 0.2492092 | 490.4268 | 0.2209084
22759.19336 | 21.47053 | 13.1525 | 393.1571 | 0.2473832 | 16426.84 | 0.2493832 | 490.4176 | 0.2210479
22759.875 | 21.47895 | 13.1595 | 393.1689 | 0.2475149 | 16435.58 | 0.2495149 | 490.4841 | 0.2211535
22758.43555 | 21.48745 | 13.1675 | 393.144 | 0.2476654 | 16445.58 | 0.2496654 | 490.5122 | 0.2212741
22756.32617 | 21.49588 | 13.1765 | 393.1076 | 0.2478346 | 16456.82 | 0.2498346 | 490.5333 | 0.2214098
22753.96484 | 21.50437 | 13.185 | 393.0668 | 0.2479945 | 16467.43 | 0.2499945 | 490.5452 | 0.2215379
22753.73438 | 21.51286 | 13.19325 | 393.0628 | 0.2481497 | 16477.74 | 0.2501497 | 490.6012 | 0.2216622
22750.80078 | 21.52135 | 13.20175 | 393.0121 | 0.2483096 | 16488.35 | 0.2503096 | 490.6008 | 0.2217903
22749.58008 | 21.52978 | 13.20975 | 392.9911 | 0.24846 | 16498.34 | 0.25046 | 490.6336 | 0.2219108
22746.37305 | 21.53815 | 13.2175 | 392.9357 | 0.2486058 | 16508.02 | 0.2506058 | 490.6217 | 0.2220276
22743.68945 | 21.5467 | 13.2255 | 392.8893 | 0.2487563 | 16518.02 | 0.2507563 | 490.623 | 0.2221481
22743.69531 | 21.55519 | 13.23425 | 392.8894 | 0.2489208 | 16528.94 | 0.2509208 | 490.6878 | 0.2222799
22742.27148 | 21.56374 | 13.24325 | 392.8648 | 0.2490901 | 16540.18 | 0.2510901 | 490.7235 | 0.2224154
22734.59375 | 21.57217 | 13.25175 | 392.7322 | 0.24925 | 16550.8 | 0.25125 | 490.6207 | 0.2225434
22733.04492 | 21.58054 | 13.25975 | 392.7054 | 0.2494005 | 16560.79 | 0.2514005 | 490.6463 | 0.2226638
22733.99023 | 21.58897 | 13.26825 | 392.7217 | 0.2495603 | 16571.41 | 0.2515603 | 490.7295 | 0.2227918
22729.74023 | 21.59746 | 13.2765 | 392.6483 | 0.2497155 | 16581.71 | 0.2517155 | 490.6987 | 0.2229159
22727.95312 | 21.60595 | 13.285 | 392.6175 | 0.2498754 | 16592.33 | 0.2518754 | 490.7229 | 0.2230439
22723.64258 | 21.6145 | 13.29325 | 392.543 | 0.2500306 | 16602.63 | 0.2520306 | 490.6907 | 0.223168
22719.96484 | 21.62293 | 13.30175 | 392.4795 | 0.2501904 | 16613.25 | 0.2521904 | 490.6741 | 0.2232959
22716.45898 | 21.6313 | 13.3105 | 392.4189 | 0.250355 | 16624.18 | 0.252355 | 490.6629 | 0.2234275
22714.48047 | 21.63985 | 13.31925 | 392.3847 | 0.2505196 | 16635.1 | 0.2525196 | 490.6848 | 0.2235591
22710.87695 | 21.64834 | 13.32825 | 392.3225 | 0.2506889 | 16646.35 | 0.2526889 | 490.6734 | 0.2236945
22708.06445 | 21.65677 | 13.33725 | 392.2739 | 0.2508582 | 16657.59 | 0.2528582 | 490.679 | 0.2238298
22702.95703 | 21.66532 | 13.34525 | 392.1857 | 0.2510086 | 16667.58 | 0.2530086 | 490.6276 | 0.2239501
22699.31641 | 21.67375 | 13.354 | 392.1228 | 0.2511732 | 16678.51 | 0.2531732 | 490.6135 | 0.2240817
22695.05078 | 21.68218 | 13.36275 | 392.0491 | 0.2513378 | 16689.43 | 0.2533378 | 490.5858 | 0.2242132
22691.52539 | 21.69067 | 13.37175 | 391.9882 | 0.2515071 | 16700.67 | 0.2535071 | 490.576 | 0.2243485
22688.52539 | 21.6991 | 13.3805 | 391.9364 | 0.2516716 | 16711.6 | 0.2536716 | 490.5756 | 0.22448
22682.7793 | 21.70753 | 13.389 | 391.8371 | 0.2518315 | 16722.22 | 0.2538315 | 490.514 | 0.2246077
22677.08203 | 21.71602 | 13.398 | 391.7387 | 0.2520008 | 16733.46 | 0.2540008 | 490.4571 | 0.2247429
22674.50781 | 21.72439 | 13.4065 | 391.6942 | 0.2521607 | 16744.08 | 0.2541607 | 490.4641 | 0.2248706
22670.45117 | 21.73294 | 13.415 | 391.6241 | 0.2523205 | 16754.69 | 0.2543205 | 490.4389 | 0.2249983
22664.72656 | 21.74149 | 13.4235 | 391.5252 | 0.2524804 | 16765.31 | 0.2544804 | 490.3777 | 0.2251259
22659.65234 | 21.74986 | 13.43125 | 391.4376 | 0.2526262 | 16774.99 | 0.2546262 | 490.325 | 0.2252423
22653.58984 | 21.75835 | 13.44 | 391.3329 | 0.2527908 | 16785.92 | 0.2547908 | 490.2582 | 0.2253737
22650.28125 | 21.76678 | 13.4485 | 391.2757 | 0.2529506 | 16796.53 | 0.2549506 | 490.2491 | 0.2255013
22647.64844 | 21.77527 | 13.4575 | 391.2302 | 0.2531199 | 16807.77 | 0.2551199 | 490.2584 | 0.2256364
22640.12109 | 21.78388 | 13.46575 | 391.1002 | 0.2532751 | 16818.08 | 0.2552751 | 490.1561 | 0.2257602
22635.06641 | 21.79225 | 13.4745 | 391.0129 | 0.2534397 | 16829 | 0.2554397 | 490.111 | 0.2258915
22629.64648 | 21.80068 | 13.48275 | 390.9192 | 0.2535948 | 16839.31 | 0.2555948 | 490.0544 | 0.2260153
22624.41211 | 21.80911 | 13.49125 | 390.8288 | 0.2537547 | 16849.92 | 0.2557547 | 490.0035 | 0.2261428
22621.04102 | 21.81748 | 13.4995 | 390.7706 | 0.2539099 | 16860.23 | 0.2559099 | 489.9911 | 0.2262666
22618.76367 | 21.82603 | 13.50825 | 390.7313 | 0.2540745 | 16871.16 | 0.2560745 | 490.0061 | 0.2263978
22610.86133 | 21.83458 | 13.51775 | 390.5947 | 0.2542531 | 16883.02 | 0.2562531 | 489.9047 | 0.2265403
22605.55859 | 21.84301 | 13.5265 | 390.5031 | 0.2544177 | 16893.95 | 0.2564177 | 489.8541 | 0.2266715
22600.23438 | 21.85144 | 13.535 | 390.4112 | 0.2545776 | 16904.57 | 0.2565776 | 489.8011 | 0.2267989
22596.14844 | 21.85993 | 13.544 | 390.3406 | 0.2547469 | 16915.81 | 0.2567469 | 489.7786 | 0.2269339
22593.62305 | 21.86836 | 13.5525 | 390.297 | 0.2549068 | 16926.42 | 0.2569068 | 489.7863 | 0.2270613
22587.58594 | 21.87691 | 13.56075 | 390.1927 | 0.2550619 | 16936.73 | 0.2570619 | 489.716 | 0.2271849
22583.375 | 21.88541 | 13.56925 | 390.1199 | 0.2552218 | 16947.34 | 0.2572218 | 489.687 | 0.2273123
22581.11914 | 21.8939 | 13.57825 | 390.081 | 0.2553911 | 16958.58 | 0.2573911 | 489.7042 | 0.2274471
22573.69922 | 21.90232 | 13.58725 | 389.9528 | 0.2555604 | 16969.82 | 0.2575604 | 489.6093 | 0.227582
22571.11133 | 21.91076 | 13.5965 | 389.9081 | 0.2557343 | 16981.38 | 0.2577343 | 489.621 | 0.2277205
22569.01367 | 21.91925 | 13.60525 | 389.8718 | 0.2558989 | 16992.3 | 0.2578989 | 489.6396 | 0.2278516
22564.75 | 21.92774 | 13.61425 | 389.7982 | 0.2560682 | 17003.55 | 0.2580682 | 489.6131 | 0.2279864
22561.67383 | 21.93617 | 13.62325 | 389.745 | 0.2562375 | 17014.79 | 0.2582375 | 489.6123 | 0.2281211
22558.75586 | 21.9446 | 13.632 | 389.6946 | 0.2564021 | 17025.71 | 0.2584021 | 489.6131 | 0.2282521
22556.66797 | 21.95309 | 13.64 | 389.6586 | 0.2565525 | 17035.71 | 0.2585525 | 489.6265 | 0.2283719
22553.74219 | 21.96157 | 13.64875 | 389.608 | 0.2567171 | 17046.63 | 0.2587171 | 489.6271 | 0.2285028
22549.54492 | 21.97001 | 13.6575 | 389.5355 | 0.2568817 | 17057.56 | 0.2588817 | 489.6001 | 0.2286338
22546.52148 | 21.97856 | 13.666 | 389.4833 | 0.2570416 | 17068.18 | 0.2590416 | 489.5967 | 0.228761
22545.43555 | 21.98693 | 13.67425 | 389.4645 | 0.2571967 | 17078.48 | 0.2591967 | 489.6335 | 0.2288844
22542.49219 | 21.99548 | 13.6825 | 389.4137 | 0.2573519 | 17088.79 | 0.2593519 | 489.63 | 0.2290078
22538.20898 | 22.00397 | 13.69125 | 389.3397 | 0.2575165 | 17099.71 | 0.2595165 | 489.6011 | 0.2291387
22536.89258 | 22.0124 | 13.69975 | 389.317 | 0.2576764 | 17110.33 | 0.2596764 | 489.6347 | 0.2292659
22533.07227 | 22.02089 | 13.70825 | 389.251 | 0.2578362 | 17120.95 | 0.2598362 | 489.614 | 0.229393
22529.31836 | 22.02926 | 13.716 | 389.1861 | 0.257982 | 17130.63 | 0.259982 | 489.5891 | 0.2295088
22529.12891 | 22.03769 | 13.72475 | 389.1828 | 0.2581466 | 17141.55 | 0.2601466 | 489.6491 | 0.2296397
22526.95508 | 22.0463 | 13.73325 | 389.1453 | 0.2583065 | 17152.17 | 0.2603065 | 489.664 | 0.2297667
22522.78125 | 22.05473 | 13.74225 | 389.0732 | 0.2584757 | 17163.41 | 0.2604757 | 489.6392 | 0.2299013
22521.74219 | 22.06322 | 13.7505 | 389.0552 | 0.2586309 | 17173.72 | 0.2606309 | 489.6769 | 0.2300245
22518.50977 | 22.07171 | 13.75925 | 388.9994 | 0.2587955 | 17184.64 | 0.2607955 | 489.6707 | 0.2301553
22512.05469 | 22.08002 | 13.76775 | 388.8879 | 0.2589554 | 17195.26 | 0.2609554 | 489.5925 | 0.2302823
22511.25781 | 22.08845 | 13.77575 | 388.8741 | 0.2591058 | 17205.25 | 0.2611058 | 489.6337 | 0.2304018
22511.91211 | 22.09712 | 13.7845 | 388.8854 | 0.2592704 | 17216.18 | 0.2612704 | 489.7119 | 0.2305325
22507.83203 | 22.10555 | 13.793 | 388.8149 | 0.2594303 | 17226.8 | 0.2614303 | 489.6853 | 0.2306595
22503.60156 | 22.11398 | 13.802 | 388.7419 | 0.2595996 | 17238.04 | 0.2615996 | 489.6591 | 0.2307939
22501.74414 | 22.12247 | 13.81125 | 388.7098 | 0.2597735 | 17249.59 | 0.2617735 | 489.6863 | 0.230932
22500.8457 | 22.1309 | 13.82 | 388.6943 | 0.2599381 | 17260.52 | 0.2619381 | 489.7307 | 0.2310626
22497.08984 | 22.13933 | 13.82875 | 388.6294 | 0.2601027 | 17271.45 | 0.2621027 | 489.7129 | 0.2311932
22494.20117 | 22.14788 | 13.837 | 388.5795 | 0.2602579 | 17281.75 | 0.2622579 | 489.7103 | 0.2313164
22493.79688 | 22.15631 | 13.84575 | 388.5725 | 0.2604224 | 17292.68 | 0.2624224 | 489.7655 | 0.2314469
22491.26953 | 22.1648 | 13.85425 | 388.5288 | 0.2605823 | 17303.29 | 0.2625823 | 489.7726 | 0.2315738
22489.50586 | 22.17317 | 13.863 | 388.4984 | 0.2607469 | 17314.22 | 0.2627469 | 489.7981 | 0.2317043
22486.84961 | 22.1816 | 13.87175 | 388.4525 | 0.2609115 | 17325.15 | 0.2629115 | 489.8042 | 0.2318349
22484.79883 | 22.19021 | 13.88 | 388.4171 | 0.2610666 | 17335.45 | 0.2630666 | 489.8198 | 0.2319579
22482.12891 | 22.19864 | 13.8885 | 388.3709 | 0.2612265 | 17346.07 | 0.2632265 | 489.8237 | 0.2320847
22479.75781 | 22.20707 | 13.8965 | 388.33 | 0.261377 | 17356.06 | 0.263377 | 489.8305 | 0.232204
22478.27539 | 22.21562 | 13.9045 | 388.3044 | 0.2615275 | 17366.05 | 0.2635275 | 489.8566 | 0.2323233
22477.25781 | 22.22405 | 13.91275 | 388.2868 | 0.2616826 | 17376.36 | 0.2636826 | 489.8947 | 0.2324463
22474.1875 | 22.23254 | 13.921 | 388.2337 | 0.2618378 | 17386.66 | 0.2638378 | 489.888 | 0.2325692
22471.66211 | 22.24103 | 13.9295 | 388.1901 | 0.2619977 | 17397.28 | 0.2639977 | 489.895 | 0.2326959
22468.5293 | 22.24934 | 13.93775 | 388.136 | 0.2621529 | 17407.58 | 0.2641529 | 489.887 | 0.2328189
22468.75195 | 22.25784 | 13.9465 | 388.1399 | 0.2623174 | 17418.51 | 0.2643174 | 489.9557 | 0.2329493
22467.55469 | 22.26644 | 13.95525 | 388.1192 | 0.262482 | 17429.44 | 0.264482 | 489.9935 | 0.2330796
22464.25 | 22.27487 | 13.964 | 388.0621 | 0.2626466 | 17440.37 | 0.2646466 | 489.9853 | 0.23321
22461.80078 | 22.28336 | 13.9725 | 388.0198 | 0.2628065 | 17450.98 | 0.2648065 | 489.9939 | 0.2333366
22460.67578 | 22.29185 | 13.981 | 388.0003 | 0.2629663 | 17461.6 | 0.2649663 | 490.0314 | 0.2334632
22456.99805 | 22.30017 | 13.99 | 387.9368 | 0.2631356 | 17472.84 | 0.2651356 | 490.0168 | 0.2335972
22456.80664 | 22.30865 | 13.99875 | 387.9335 | 0.2633002 | 17483.77 | 0.2653002 | 490.0765 | 0.2337275
22454.90625 | 22.31709 | 14.00775 | 387.9007 | 0.2634695 | 17495.01 | 0.2654695 | 490.1007 | 0.2338615
22455.21875 | 22.32563 | 14.01625 | 387.9061 | 0.2636294 | 17505.62 | 0.2656294 | 490.1695 | 0.233988
22451.02734 | 22.33412 | 14.02475 | 387.8337 | 0.2637892 | 17516.24 | 0.2657892 | 490.14 | 0.2341145
22446.43359 | 22.34256 | 14.03325 | 387.7543 | 0.2639491 | 17526.86 | 0.2659491 | 490.1017 | 0.234241
22446.42188 | 22.35099 | 14.04175 | 387.7541 | 0.264109 | 17537.47 | 0.266109 | 490.1634 | 0.2343675
22443.39062 | 22.35947 | 14.05 | 387.7017 | 0.2642642 | 17547.78 | 0.2662642 | 490.1574 | 0.2344903
22440.74609 | 22.36797 | 14.05875 | 387.6561 | 0.2644287 | 17558.7 | 0.2664287 | 490.1635 | 0.2346204
22438.78125 | 22.37646 | 14.067 | 387.6221 | 0.2645839 | 17569.01 | 0.2665839 | 490.1807 | 0.2347431
22437.37891 | 22.38501 | 14.0755 | 387.5979 | 0.2647438 | 17579.62 | 0.2667438 | 490.212 | 0.2348696
22434.50781 | 22.39332 | 14.08425 | 387.5483 | 0.2649084 | 17590.55 | 0.2669084 | 490.2131 | 0.2349997
22432.85156 | 22.40181 | 14.0925 | 387.5197 | 0.2650635 | 17600.86 | 0.2670635 | 490.237 | 0.2351223
22431.20508 | 22.41036 | 14.101 | 387.4912 | 0.2652234 | 17611.47 | 0.2672234 | 490.263 | 0.2352487
22427.40234 | 22.41873 | 14.10975 | 387.4256 | 0.265388 | 17622.4 | 0.267388 | 490.2436 | 0.2353788
22424.66992 | 22.42722 | 14.118 | 387.3783 | 0.2655432 | 17632.71 | 0.2675432 | 490.244 | 0.2355014
22421.06445 | 22.43571 | 14.12675 | 387.3161 | 0.2657077 | 17643.63 | 0.2677077 | 490.2289 | 0.2356314
22418.13281 | 22.44408 | 14.136 | 387.2654 | 0.2658817 | 17655.19 | 0.2678817 | 490.2322 | 0.2357689
22415.36719 | 22.45263 | 14.14501 | 387.2176 | 0.2660512 | 17666.44 | 0.2680512 | 490.2374 | 0.2359027
22413.21289 | 22.46112 | 14.15375 | 387.1804 | 0.2662156 | 17677.36 | 0.2682156 | 490.2539 | 0.2360326
22408.73828 | 22.46955 | 14.1625 | 387.1031 | 0.2663801 | 17688.28 | 0.2683801 | 490.2197 | 0.2361626
22404.30859 | 22.47804 | 14.17125 | 387.0266 | 0.2665447 | 17699.21 | 0.2685447 | 490.1865 | 0.2362925
22400.42773 | 22.48641 | 14.1795 | 386.9596 | 0.2666999 | 17709.52 | 0.2686999 | 490.1617 | 0.236415
22398.17578 | 22.49502 | 14.18825 | 386.9207 | 0.2668645 | 17720.44 | 0.2688645 | 490.1761 | 0.2365449
22393.24219 | 22.50363 | 14.19726 | 386.8354 | 0.2670339 | 17731.7 | 0.2690339 | 490.1336 | 0.2366787
22388.76172 | 22.51194 | 14.20575 | 386.758 | 0.2671936 | 17742.3 | 0.2691936 | 490.0973 | 0.2368047
22384.34961 | 22.52031 | 14.21475 | 386.6818 | 0.2673629 | 17753.54 | 0.2693629 | 490.0662 | 0.2369383
22383.06445 | 22.5288 | 14.22326 | 386.6596 | 0.267523 | 17764.17 | 0.269523 | 490.1 | 0.2370646
22377.9043 | 22.53723 | 14.232 | 386.5705 | 0.2676874 | 17775.09 | 0.2696874 | 490.0505 | 0.2371943
22374.15039 | 22.54578 | 14.24125 | 386.5056 | 0.2678613 | 17786.64 | 0.2698613 | 490.0356 | 0.2373315
22369.66406 | 22.55427 | 14.24951 | 386.4281 | 0.2680167 | 17796.95 | 0.2700167 | 489.9973 | 0.237454
22361.33008 | 22.5627 | 14.258 | 386.2842 | 0.2681764 | 17807.56 | 0.2701764 | 489.8765 | 0.23758
22359.61719 | 22.57119 | 14.26675 | 386.2546 | 0.268341 | 17818.49 | 0.270341 | 489.9025 | 0.2377097
22356.58789 | 22.57956 | 14.27551 | 386.2023 | 0.2685057 | 17829.43 | 0.2705057 | 489.8998 | 0.2378396
22354.80664 | 22.58805 | 14.2845 | 386.1715 | 0.2686748 | 17840.66 | 0.2706748 | 489.926 | 0.2379729
22348.85938 | 22.59666 | 14.2925 | 386.0687 | 0.2688253 | 17850.65 | 0.2708253 | 489.8538 | 0.2380915
22344.04297 | 22.60503 | 14.30075 | 385.9855 | 0.2689805 | 17860.95 | 0.2709805 | 489.8081 | 0.2382138
22340.4668 | 22.61346 | 14.30925 | 385.9238 | 0.2691403 | 17871.57 | 0.2711403 | 489.7914 | 0.2383398
22337.74609 | 22.62201 | 14.318 | 385.8768 | 0.2693049 | 17882.5 | 0.2713049 | 489.7953 | 0.2384694
22332.79102 | 22.63038 | 14.32675 | 385.7912 | 0.2694695 | 17893.42 | 0.2714695 | 489.7501 | 0.2385991
22327.07031 | 22.63887 | 14.33525 | 385.6923 | 0.2696294 | 17904.04 | 0.2716294 | 489.6863 | 0.238725
22325.93164 | 22.64748 | 14.34425 | 385.6727 | 0.2697987 | 17915.28 | 0.2717987 | 489.7266 | 0.2388583
22320.42773 | 22.65585 | 14.353 | 385.5776 | 0.2699632 | 17926.21 | 0.2719632 | 489.6694 | 0.2389879
22314.91016 | 22.66428 | 14.361 | 385.4823 | 0.2701137 | 17936.2 | 0.2721137 | 489.6063 | 0.2391064
22310.99219 | 22.67277 | 14.36975 | 385.4146 | 0.2702783 | 17947.13 | 0.2722783 | 489.5838 | 0.239236
22306.51953 | 22.6812 | 14.3785 | 385.3373 | 0.2704429 | 17958.06 | 0.2724429 | 489.5491 | 0.2393655
22301.27539 | 22.68969 | 14.3875 | 385.2468 | 0.2706121 | 17969.3 | 0.2726121 | 489.4992 | 0.2394988
22297.29492 | 22.69818 | 14.39575 | 385.178 | 0.2707673 | 17979.6 | 0.2727673 | 489.4716 | 0.2396209
22291.8457 | 22.70667 | 14.40401 | 385.0839 | 0.2709227 | 17989.92 | 0.2729227 | 489.4118 | 0.2397431
22286.23828 | 22.71516 | 14.413 | 384.987 | 0.2710918 | 18001.15 | 0.2730918 | 489.3538 | 0.2398762
22280.62695 | 22.72359 | 14.42175 | 384.8901 | 0.2712563 | 18012.07 | 0.2732563 | 489.2939 | 0.2400057
22276.44922 | 22.73208 | 14.43025 | 384.8179 | 0.2714162 | 18022.69 | 0.2734162 | 489.2637 | 0.2401314
22269.63867 | 22.74057 | 14.43875 | 384.7002 | 0.2715761 | 18033.31 | 0.2735761 | 489.1756 | 0.2402571
22263.73242 | 22.74889 | 14.44775 | 384.5982 | 0.2717454 | 18044.55 | 0.2737454 | 489.111 | 0.2403903
22261.59961 | 22.75737 | 14.45575 | 384.5614 | 0.2718958 | 18054.54 | 0.2738958 | 489.122 | 0.2405086
22257.36719 | 22.76599 | 14.4645 | 384.4883 | 0.2720604 | 18065.47 | 0.2740604 | 489.0923 | 0.240638
22247.61328 | 22.77435 | 14.47375 | 384.3198 | 0.2722344 | 18077.02 | 0.2742344 | 488.9448 | 0.2407747
22242.39453 | 22.78279 | 14.48275 | 384.2296 | 0.2724037 | 18088.26 | 0.2744037 | 488.8952 | 0.2409078
22238.35938 | 22.79134 | 14.4915 | 384.1599 | 0.2725683 | 18099.19 | 0.2745683 | 488.8697 | 0.2410371
22231.0293 | 22.79971 | 14.50075 | 384.0333 | 0.2727422 | 18110.74 | 0.2747422 | 488.7754 | 0.2411738
22225.91406 | 22.80826 | 14.50925 | 383.9449 | 0.2729021 | 18121.36 | 0.2749021 | 488.7243 | 0.2412994
22221.08398 | 22.81681 | 14.51776 | 383.8615 | 0.2730622 | 18131.99 | 0.2750622 | 488.6795 | 0.2414252
22214.0918 | 22.82517 | 14.526 | 383.7407 | 0.2732172 | 18142.28 | 0.2752172 | 488.5852 | 0.2415469
22208.86914 | 22.83373 | 14.5345 | 383.6505 | 0.273377 | 18152.89 | 0.275377 | 488.5317 | 0.2416725
22203.0957 | 22.8421 | 14.54325 | 383.5507 | 0.2735416 | 18163.82 | 0.2755416 | 488.4678 | 0.2418017
22197.24609 | 22.85047 | 14.55151 | 383.4497 | 0.273697 | 18174.14 | 0.275697 | 488.3987 | 0.2419237
22190.84961 | 22.85908 | 14.5605 | 383.3392 | 0.2738661 | 18185.37 | 0.2758661 | 488.3228 | 0.2420564
22184.43555 | 22.86757 | 14.56925 | 383.2284 | 0.2740306 | 18196.29 | 0.2760306 | 488.2447 | 0.2421856
22177.44727 | 22.876 | 14.57775 | 383.1077 | 0.2741905 | 18206.91 | 0.2761905 | 488.1522 | 0.2423111
22170.97852 | 22.88449 | 14.5865 | 382.9959 | 0.2743551 | 18217.84 | 0.2763551 | 488.0728 | 0.2424402
22163.32227 | 22.89286 | 14.5955 | 382.8637 | 0.2745244 | 18229.08 | 0.2765244 | 487.9691 | 0.2425731
22158.625 | 22.90141 | 14.6045 | 382.7825 | 0.2746937 | 18240.32 | 0.2766937 | 487.9304 | 0.2427059
22151.41992 | 22.9099 | 14.613 | 382.6581 | 0.2748535 | 18250.94 | 0.2768535 | 487.833 | 0.2428313
22143.79102 | 22.91827 | 14.622 | 382.5263 | 0.2750228 | 18262.18 | 0.2770228 | 487.7297 | 0.2429641
22138.65625 | 22.92676 | 14.63075 | 382.4376 | 0.2751874 | 18273.11 | 0.2771874 | 487.6796 | 0.2430931
22131.23047 | 22.93531 | 14.6395 | 382.3093 | 0.275352 | 18284.03 | 0.277352 | 487.5789 | 0.2432222
22122.625 | 22.94368 | 14.64851 | 382.1606 | 0.2755214 | 18295.29 | 0.2775214 | 487.4541 | 0.2433551
22115.48047 | 22.95223 | 14.6575 | 382.0372 | 0.2756905 | 18306.51 | 0.2776905 | 487.3612 | 0.2434876
22107.90234 | 22.9606 | 14.66625 | 381.9063 | 0.2758551 | 18317.44 | 0.2778551 | 487.2571 | 0.2436166
22103.61133 | 22.96903 | 14.675 | 381.8322 | 0.2760197 | 18328.37 | 0.2780197 | 487.2254 | 0.2437456
22095.72266 | 22.97752 | 14.68375 | 381.6959 | 0.2761843 | 18339.3 | 0.2781843 | 487.1143 | 0.2438746
22086.76172 | 22.98607 | 14.69225 | 381.5411 | 0.2763441 | 18349.92 | 0.2783441 | 486.9777 | 0.2439998
22079.69336 | 22.99456 | 14.70125 | 381.419 | 0.2765134 | 18361.16 | 0.2785134 | 486.8865 | 0.2441325
22072.12695 | 23.00305 | 14.71 | 381.2883 | 0.276678 | 18372.08 | 0.278678 | 486.7824 | 0.2442614
22063.08984 | 23.01142 | 14.71825 | 381.1322 | 0.2768332 | 18382.39 | 0.2788332 | 486.6422 | 0.2443829
22058.47266 | 23.01979 | 14.72676 | 381.0524 | 0.2769932 | 18393.02 | 0.2789932 | 486.6014 | 0.2445083
22052.38281 | 23.0284 | 14.73525 | 380.9472 | 0.2771529 | 18403.62 | 0.2791529 | 486.5278 | 0.2446333
22042.58984 | 23.03683 | 14.744 | 380.778 | 0.2773175 | 18414.55 | 0.2793175 | 486.3745 | 0.2447622
22032.44922 | 23.04532 | 14.75276 | 380.6029 | 0.2774822 | 18425.49 | 0.2794822 | 486.2134 | 0.2448911
22023.42578 | 23.05381 | 14.7615 | 380.447 | 0.2776466 | 18436.41 | 0.2796466 | 486.0768 | 0.2450198
22016.87891 | 23.06218 | 14.76975 | 380.3339 | 0.2778018 | 18446.71 | 0.2798018 | 485.9913 | 0.2451413
22009.38672 | 23.07061 | 14.7785 | 380.2045 | 0.2779664 | 18457.64 | 0.2799664 | 485.8885 | 0.2452701
22002.68164 | 23.07916 | 14.7875 | 380.0886 | 0.2781357 | 18468.88 | 0.2801357 | 485.8049 | 0.2454025
21993.73242 | 23.08765 | 14.79625 | 379.9341 | 0.2783002 | 18479.81 | 0.2803002 | 485.6698 | 0.2455313
21984.45703 | 23.0962 | 14.80501 | 379.7738 | 0.278465 | 18490.75 | 0.280465 | 485.5275 | 0.2456601
21974.36914 | 23.10457 | 14.81375 | 379.5996 | 0.2786294 | 18501.66 | 0.2806294 | 485.3672 | 0.2457887
21965.40625 | 23.11294 | 14.8225 | 379.4447 | 0.278794 | 18512.59 | 0.280794 | 485.2316 | 0.2459174
21958.44141 | 23.12143 | 14.831 | 379.3244 | 0.2789539 | 18523.21 | 0.2809539 | 485.1384 | 0.2460424
21950.09961 | 23.12992 | 14.8395 | 379.1803 | 0.2791137 | 18533.82 | 0.2811137 | 485.0147 | 0.2461674
21941.00781 | 23.13841 | 14.849 | 379.0233 | 0.2792924 | 18545.69 | 0.2812924 | 484.8816 | 0.2463071
21931.4707 | 23.14696 | 14.85725 | 378.8585 | 0.2794476 | 18555.99 | 0.2814476 | 484.7296 | 0.2464284
21919.89453 | 23.15533 | 14.86625 | 378.6585 | 0.2796169 | 18567.23 | 0.2816169 | 484.5378 | 0.2465607
21910.0957 | 23.16383 | 14.87525 | 378.4893 | 0.2797861 | 18578.47 | 0.2817861 | 484.3853 | 0.246693
21903.13281 | 23.17237 | 14.88451 | 378.369 | 0.2799603 | 18590.04 | 0.2819603 | 484.2973 | 0.2468291
21892.90234 | 23.18069 | 14.89325 | 378.1922 | 0.2801247 | 18600.96 | 0.2821247 | 484.1332 | 0.2469575
21885.40039 | 23.18918 | 14.90275 | 378.0627 | 0.2803034 | 18612.82 | 0.2823034 | 484.0349 | 0.2470971
21875.61133 | 23.19773 | 14.91175 | 377.8936 | 0.2804727 | 18624.06 | 0.2824727 | 483.8824 | 0.2472293
21865.00195 | 23.20616 | 14.9205 | 377.7103 | 0.2806372 | 18634.99 | 0.2826372 | 483.7099 | 0.2473578
21852.25195 | 23.21465 | 14.92975 | 377.49 | 0.2808112 | 18646.54 | 0.2828112 | 483.4935 | 0.2474936
21842.87305 | 23.2232 | 14.93875 | 377.328 | 0.2809805 | 18657.78 | 0.2829805 | 483.3498 | 0.2476258
21834.99414 | 23.23156 | 14.948 | 377.1919 | 0.2811545 | 18669.34 | 0.2831545 | 483.2411 | 0.2477616
21824.03711 | 23.24 | 14.95675 | 377.0026 | 0.2813191 | 18680.26 | 0.2833191 | 483.0607 | 0.2478901
21816.06641 | 23.24849 | 14.966 | 376.8649 | 0.281493 | 18691.82 | 0.283493 | 482.9498 | 0.2480258
21807.45898 | 23.25698 | 14.97526 | 376.7162 | 0.2816672 | 18703.38 | 0.2836672 | 482.8249 | 0.2481617
21794.84375 | 23.26558 | 14.984 | 376.4983 | 0.2818316 | 18714.3 | 0.2838316 | 482.6074 | 0.24829
21780.68555 | 23.2739 | 14.993 | 376.2537 | 0.2820009 | 18725.54 | 0.2840009 | 482.3576 | 0.248422
21772.13477 | 23.28233 | 15.00175 | 376.106 | 0.2821655 | 18736.47 | 0.2841655 | 482.2302 | 0.2485504
21762.98242 | 23.29088 | 15.01075 | 375.9479 | 0.2823347 | 18747.71 | 0.2843347 | 482.0911 | 0.2486824
21753.125 | 23.29925 | 15.0195 | 375.7776 | 0.2824993 | 18758.64 | 0.2844993 | 481.9346 | 0.2488108
21740.98438 | 23.30786 | 15.02775 | 375.5679 | 0.2826545 | 18768.94 | 0.2846545 | 481.7239 | 0.2489318
21728.87891 | 23.31635 | 15.03675 | 375.3588 | 0.2828238 | 18780.18 | 0.2848238 | 481.5192 | 0.2490637
21716.46875 | 23.32472 | 15.04575 | 375.1444 | 0.2829931 | 18791.42 | 0.2849931 | 481.3077 | 0.2491957
21703.85547 | 23.33315 | 15.05475 | 374.9265 | 0.2831623 | 18802.66 | 0.2851623 | 481.0916 | 0.2493276
21695.3418 | 23.34164 | 15.0635 | 374.7795 | 0.2833269 | 18813.59 | 0.2853269 | 480.9646 | 0.2494559
21684.78711 | 23.35013 | 15.0725 | 374.5971 | 0.2834962 | 18824.83 | 0.2854962 | 480.794 | 0.2495878
21671.60156 | 23.35862 | 15.0815 | 374.3694 | 0.2836655 | 18836.07 | 0.2856655 | 480.565 | 0.2497196
21658.16406 | 23.36711 | 15.09 | 374.1372 | 0.2838253 | 18846.69 | 0.2858253 | 480.3269 | 0.2498442
21646.16211 | 23.37554 | 15.099 | 373.9299 | 0.2839946 | 18857.93 | 0.2859946 | 480.124 | 0.249976
21632.38672 | 23.38397 | 15.10825 | 373.6919 | 0.2841686 | 18869.48 | 0.2861686 | 479.8834 | 0.2501115
21621.61523 | 23.3924 | 15.11725 | 373.5059 | 0.2843379 | 18880.72 | 0.2863379 | 479.7077 | 0.2502433
21609.8457 | 23.40089 | 15.1265 | 373.3025 | 0.2845119 | 18892.27 | 0.2865119 | 479.5115 | 0.2503788
21596.15625 | 23.40938 | 15.135 | 373.0661 | 0.2846717 | 18902.89 | 0.2866717 | 479.2674 | 0.2505032
21581.63086 | 23.41781 | 15.14401 | 372.8151 | 0.2848412 | 18914.14 | 0.2868412 | 479.0083 | 0.2506351
21568.58594 | 23.4263 | 15.15325 | 372.5898 | 0.285015 | 18925.68 | 0.287015 | 478.7835 | 0.2507704
21555.94141 | 23.43485 | 15.16225 | 372.3714 | 0.2851843 | 18936.92 | 0.2871843 | 478.5658 | 0.2509021
21541.45703 | 23.44328 | 15.17125 | 372.1212 | 0.2853536 | 18948.16 | 0.2873536 | 478.3073 | 0.2510338
21529.94531 | 23.45171 | 15.1805 | 371.9223 | 0.2855275 | 18959.72 | 0.2875275 | 478.1164 | 0.2511692
21515.24805 | 23.4602 | 15.1895 | 371.6684 | 0.2856968 | 18970.96 | 0.2876968 | 477.8529 | 0.2513008
21501.64453 | 23.46857 | 15.199 | 371.4334 | 0.2858755 | 18982.82 | 0.2878755 | 477.6171 | 0.2514398
21490.11328 | 23.47712 | 15.20825 | 371.2342 | 0.2860495 | 18994.38 | 0.2880495 | 477.4256 | 0.2515751
21473.88867 | 23.48561 | 15.21725 | 370.9539 | 0.2862188 | 19005.62 | 0.2882188 | 477.1279 | 0.2517067
21457.81836 | 23.49398 | 15.226 | 370.6763 | 0.2863833 | 19016.54 | 0.2883833 | 476.8319 | 0.2518347
21443.65234 | 23.50253 | 15.23525 | 370.4316 | 0.2865573 | 19028.1 | 0.2885573 | 476.5815 | 0.2519699
21427.62109 | 23.5109 | 15.244 | 370.1547 | 0.2867219 | 19039.03 | 0.2887219 | 476.2861 | 0.2520978
21413.41211 | 23.51933 | 15.25276 | 369.9092 | 0.2868867 | 19049.97 | 0.2888867 | 476.0312 | 0.2522259
21396.08594 | 23.52794 | 15.26175 | 369.6099 | 0.2870558 | 19061.19 | 0.2890558 | 475.7086 | 0.2523573
21375.32617 | 23.53649 | 15.27125 | 369.2513 | 0.2872344 | 19073.06 | 0.2892344 | 475.313 | 0.2524961
21355.01953 | 23.5448 | 15.28025 | 368.9005 | 0.2874037 | 19084.3 | 0.2894037 | 474.9239 | 0.2526276
21336.38867 | 23.55335 | 15.28875 | 368.5787 | 0.2875636 | 19094.92 | 0.2895636 | 474.5685 | 0.2527517
21318.95312 | 23.56178 | 15.2975 | 368.2775 | 0.2877282 | 19105.84 | 0.2897282 | 474.2413 | 0.2528796
21296.92383 | 23.57021 | 15.30675 | 367.8969 | 0.2879022 | 19117.4 | 0.2899022 | 473.8152 | 0.2530147
21276.29297 | 23.57876 | 15.31625 | 367.5405 | 0.2880808 | 19129.26 | 0.2900808 | 473.4219 | 0.2531534
21254.08594 | 23.58719 | 15.325 | 367.1569 | 0.2882454 | 19140.19 | 0.2902454 | 472.9882 | 0.2532812
21227.98438 | 23.59568 | 15.33475 | 366.706 | 0.2884288 | 19152.37 | 0.2904288 | 472.4746 | 0.2534235
21201.27734 | 23.60411 | 15.344 | 366.2447 | 0.2886028 | 19163.92 | 0.2906028 | 471.9439 | 0.2535585
21167.42578 | 23.61254 | 15.3535 | 365.6599 | 0.2887815 | 19175.79 | 0.2907815 | 471.2557 | 0.2536972
21091.94336 | 23.62103 | 15.36375 | 364.356 | 0.2889743 | 19188.59 | 0.2909743 | 469.6455 | 0.2538468

## Properties Compare
|  | Modulus of Elasticity (MPa) | Yield Strength (MPa) | Tensile Strength (MPa) | Ductility (%) | Resilience
Gray Iron | Experiment | 136.86 | 266.6 | 346.53 | 0.8673244 | 0.666472
| Literature | 62.1-1450 | 344.738 | 90-1650 | .2-40
1018 Steel | Experiment | 461.33 | 634.82 | 682.43 | 9.239711 | 1.33
| Literature | 200 | 372.32 | 440 | 15
T6 Aluminum | Experiment | 86.16 | 271.73 | 344.9 | 14.90089 | 0.996
| Literature | 68.9 | 275.79 | 310 | 17
360 Brass | Experiment | 66.4 | 282.58 | 389.7 | 28.89743 | 1.45
| Literature | 97 | 310.264 | 338-469 | 53

## True Vs Eng.
ln stress | ln strain | n | 0.9194
5.684105 | -1.516174 | k | 1201.827505 MPa
5.685281 | -1.515641
5.686442 | -1.515126
5.687767 | -1.514576
5.688928 | -1.514045
5.690011 | -1.513479
5.69112 | -1.512913
5.692238 | -1.512229
5.693245 | -1.511767
5.694412 | -1.51122
5.695535 | -1.510656
5.696636 | -1.510007
5.697666 | -1.509376
5.698569 | -1.508898
5.699638 | -1.508353
5.700667 | -1.50774
5.701624 | -1.507162
5.702625 | -1.506601
5.703553 | -1.506023
5.704403 | -1.50548
5.705443 | -1.504954
5.706258 | -1.504411
5.707164 | -1.503818
5.70819 | -1.503209
5.708979 | -1.502633
5.709846 | -1.502092
5.710711 | -1.501518
5.711622 | -1.500961
5.712364 | -1.500387
5.713143 | -1.49983
5.714154 | -1.499258
5.714963 | -1.498668
5.715662 | -1.498079
5.716474 | -1.497474
5.717328 | -1.496869
5.717999 | -1.496332
5.718876 | -1.495745
5.719668 | -1.495158
5.720392 | -1.494555
5.721107 | -1.493969
5.721832 | -1.4934
5.722595 | -1.492798
5.723369 | -1.49223
5.72417 | -1.491663
5.724805 | -1.491095
5.725478 | -1.490579
5.726231 | -1.489995
5.726856 | -1.489429
5.727663 | -1.488831
5.728343 | -1.488282
5.728966 | -1.4877
5.729672 | -1.487153
5.730383 | -1.486589
5.731001 | -1.486041
5.73177 | -1.485462
5.732362 | -1.484832
5.732994 | -1.484253
5.733616 | -1.483691
5.73429 | -1.483097
5.735015 | -1.482535
5.735581 | -1.481991
5.736129 | -1.48143
5.736877 | -1.480837
5.737581 | -1.480245
5.738103 | -1.479636
5.738714 | -1.479061
5.739343 | -1.478469
5.739953 | -1.477879
5.740545 | -1.477304
5.741225 | -1.47678
5.741816 | -1.476207
5.742361 | -1.475634
5.742919 | -1.475078
5.743504 | -1.474538
5.744162 | -1.473999
5.744763 | -1.473428
5.745311 | -1.472873
5.745801 | -1.472319
5.74637 | -1.471814
5.747028 | -1.471244
5.747496 | -1.470691
5.748108 | -1.470105
5.748769 | -1.469569
5.7492 | -1.469001
5.749725 | -1.468449
5.750404 | -1.467931
5.750862 | -1.467363
5.751388 | -1.466813
5.751986 | -1.46623
5.752552 | -1.465632
5.753092 | -1.465067
5.753596 | -1.464501
5.75416 | -1.463969
5.75466 | -1.463405
5.755226 | -1.462857
5.755857 | -1.462293
5.756459 | -1.46173
5.75683 | -1.461199
5.757287 | -1.460653
5.757892 | -1.460139
5.75836 | -1.459626
5.758932 | -1.459096
5.759557 | -1.458567
5.759905 | -1.458023
5.760323 | -1.457494
5.760902 | -1.456935
5.761477 | -1.456375
5.761912 | -1.455816
5.762438 | -1.455273
5.762953 | -1.454731
5.763467 | -1.454157
5.763934 | -1.453599
5.764456 | -1.453026
5.764975 | -1.452485
5.765429 | -1.451945
5.765927 | -1.451405
5.766437 | -1.450865
5.766912 | -1.450341
5.767389 | -1.449786
5.767824 | -1.449263
5.768324 | -1.448725
5.768976 | -1.448171
5.769374 | -1.447649
5.769753 | -1.447112
5.770289 | -1.446559
5.770719 | -1.446038
5.771166 | -1.445486
5.771802 | -1.444903
5.772211 | -1.444336
5.772571 | -1.443785
5.773088 | -1.443235
5.773544 | -1.442685
5.773967 | -1.442166
5.774538 | -1.441617
5.77494 | -1.441052
5.77538 | -1.440519
5.775824 | -1.439956
5.77626 | -1.439423
5.776797 | -1.438876
5.777209 | -1.438297
5.777544 | -1.437781
5.778062 | -1.437251
5.778612 | -1.436705
5.77895 | -1.436159
5.779443 | -1.435598
5.779927 | -1.4351
5.780334 | -1.434587
5.78082 | -1.434058
5.78122 | -1.433514
5.781648 | -1.432971
5.782177 | -1.432443
5.782528 | -1.431885
5.782969 | -1.431342
5.783541 | -1.430847
5.783885 | -1.430305
5.784229 | -1.429763
5.784722 | -1.429207
5.785164 | -1.428697
5.785632 | -1.428187
5.78606 | -1.427632
5.786544 | -1.427093
5.78687 | -1.426569
5.787177 | -1.426045
5.787642 | -1.425492
5.788174 | -1.425
5.788563 | -1.424462
5.788964 | -1.423894
5.789416 | -1.423341
5.789834 | -1.422804
5.79029 | -1.422237
5.790628 | -1.421717
5.791094 | -1.421196
5.791528 | -1.420692
5.791895 | -1.420172
5.792359 | -1.419637
5.792838 | -1.419133
5.793151 | -1.418584
5.793576 | -1.418051
5.793969 | -1.417533
5.79428 | -1.417
5.794871 | -1.416452
5.795294 | -1.415905
5.795569 | -1.415388
5.79596 | -1.414842
5.796427 | -1.414311
5.796822 | -1.41378
5.797167 | -1.413234
5.797546 | -1.412689
5.797963 | -1.41216
5.798367 | -1.41163
5.798812 | -1.411101
5.799162 | -1.410588
5.799587 | -1.410044
5.799964 | -1.409516
5.800296 | -1.409019
5.800768 | -1.408506
5.801217 | -1.407995
5.801604 | -1.407468
5.801922 | -1.406941
5.802347 | -1.406416
5.802753 | -1.405921
5.803175 | -1.405395
5.803516 | -1.404856
5.803925 | -1.404331
5.804239 | -1.403806
5.804625 | -1.403283
5.805142 | -1.402759
5.805441 | -1.402251
5.80575 | -1.401743
5.806143 | -1.401176
5.806536 | -1.400684
5.806861 | -1.400147
5.80739 | -1.399611
5.807692 | -1.399059
5.807966 | -1.398539
5.808378 | -1.397974
5.808767 | -1.397439
5.809259 | -1.396919
5.809661 | -1.39637
5.809957 | -1.395837
5.810298 | -1.395288
5.810707 | -1.39477
5.811089 | -1.394222
5.811501 | -1.393675
5.811828 | -1.393158
5.81221 | -1.392626
5.812645 | -1.39211
5.812971 | -1.391579
5.813351 | -1.391063
5.813759 | -1.390577
5.814057 | -1.390047
5.814469 | -1.389517
5.814822 | -1.388988
5.815153 | -1.388473
5.815541 | -1.387945
5.815863 | -1.387416
5.816222 | -1.386918
5.816688 | -1.38639
5.817035 | -1.385848
5.817346 | -1.385322
5.817734 | -1.38478
5.817975 | -1.384283
5.818372 | -1.383757
5.818826 | -1.383218
5.819258 | -1.382692
5.819542 | -1.382168
5.819813 | -1.381629
5.820236 | -1.381104
5.82066 | -1.380552
5.820927 | -1.380014
5.821345 | -1.379491
5.821723 | -1.378982
5.822 | -1.378446
5.822433 | -1.377938
5.82282 | -1.37743
5.823045 | -1.37691
5.823448 | -1.37636
5.823842 | -1.375839
5.824087 | -1.375348
5.824501 | -1.374842
5.824931 | -1.374308
5.825156 | -1.37376
5.825485 | -1.373255
5.825909 | -1.372693
5.826265 | -1.372161
5.826657 | -1.371614
5.826958 | -1.371025

## Strain Hardening
| Cycle 1 |  |  |  |  | Cycle 2
Specimen properties : Diameter | 8.6106 | mm |  |  | Specimen properties : Diameter | 8.6106 | mm
Strain : Axial Video gauge length | 50.76 | mm |  |  | Strain : Axial Video gauge length | 51.97075 | mm
Test : Rate 1 | 5.08 | mm/min |  |  | Test : Rate 1 | 5.08 | mm/min
Load | Extension from crosshead | Extension from video extensotmer |  |  | Load | Extension from crosshead | Extension from video extensotmer
(N) | (mm) | (mm) | Eng. Stress | Eng. Strain | (N) | (mm) | (mm) | Eng. Stress | Eng. Strain
-0.97287 | 0.00729 | 0 | 0 | 0 | -0.30461 | 0.00813 | 0.00075 | 0 | 0
20.56235 | 0.01034 | 0 | 0.3531149 | 0 | 45.22407 | 0.01196 | 0.0005 | 0.7766278 | 0
222.87361 | 0.02027 | 0.00025 | 3.827383 | 4.925138e-06 | 298.39633 | 0.02093 | 0.00075 | 5.124326 | 1.443119e-05
454.32715 | 0.03067 | 0.00075 | 7.802108 | 1.477541e-05 | 550.37408 | 0.02924 | 0.00075 | 9.451511 | 1.443119e-05
666.74005 | 0.04036 | 0.0015 | 11.44985 | 2.955083e-05 | 804.91797 | 0.03815 | 0.00125 | 13.82276 | 2.405199e-05
864.98212 | 0.04945 | 0.00225 | 14.85424 | 4.432624e-05 | 1053.06763 | 0.04723 | 0.00225 | 18.08421 | 4.329358e-05
1051.44287 | 0.05806 | 0.00325 | 18.05631 | 6.402679e-05 | 1262.32886 | 0.05596 | 0.00325 | 21.67783 | 6.253518e-05
1232.06543 | 0.06655 | 0.0035 | 21.15812 | 6.895193e-05 | 1428.08618 | 0.06457 | 0.00525 | 24.52436 | 0.0001010184
1414.89636 | 0.07504 | 0.004 | 24.29785 | 7.880221e-05 | 1594.62964 | 0.073 | 0.007 | 27.38439 | 0.0001346911
1596.84753 | 0.08353 | 0.00475 | 27.42248 | 9.357762e-05 | 1768.30957 | 0.08143 | 0.00775 | 30.36698 | 0.0001491223
1774.7467 | 0.09208 | 0.0055 | 30.47752 | 0.000108353 | 1944.01123 | 0.09004 | 0.00925 | 33.38428 | 0.0001779847
1948.76086 | 0.10057 | 0.0065 | 33.46585 | 0.0001280536 | 2119.90332 | 0.09859 | 0.0105 | 36.40486 | 0.0002020367
2106.48828 | 0.109 | 0.007 | 36.17448 | 0.0001379039 | 2288.95337 | 0.10696 | 0.011 | 39.30794 | 0.0002116575
2250.3689 | 0.11749 | 0.00775 | 38.64533 | 0.0001526793 | 2460.19727 | 0.11545 | 0.0115 | 42.24869 | 0.0002212783
2392.23315 | 0.12598 | 0.00825 | 41.08155 | 0.0001625296 | 2634.15894 | 0.12388 | 0.0125 | 45.23611 | 0.0002405199
2535.36377 | 0.13435 | 0.009 | 43.53951 | 0.000177305 | 2801.92188 | 0.13225 | 0.01325 | 48.11709 | 0.0002549511
2683.03369 | 0.14284 | 0.0095 | 46.07543 | 0.0001871552 | 2969.76489 | 0.1408 | 0.014 | 50.99943 | 0.0002693823
2835.91064 | 0.15133 | 0.0105 | 48.70077 | 0.0002068558 | 3141.08325 | 0.14929 | 0.01475 | 53.94146 | 0.0002838135
2982.08398 | 0.15982 | 0.011 | 51.21099 | 0.0002167061 | 3300.72607 | 0.15772 | 0.01475 | 56.68299 | 0.0002838135
3128.60498 | 0.16831 | 0.01175 | 53.72718 | 0.0002314815 | 3458.32788 | 0.16615 | 0.01525 | 59.38947 | 0.0002934343
3276.28564 | 0.1768 | 0.0125 | 56.26328 | 0.0002462569 | 3617.77612 | 0.17459 | 0.0155 | 62.12766 | 0.0002982447
3417.57837 | 0.18517 | 0.013 | 58.68968 | 0.0002561072 | 3769.97412 | 0.18308 | 0.0155 | 64.74134 | 0.0002982447
3562.08936 | 0.19366 | 0.0135 | 61.17135 | 0.0002659574 | 3920.2832 | 0.19163 | 0.01625 | 67.32258 | 0.0003126759
3706.16089 | 0.20203 | 0.0135 | 63.64548 | 0.0002659574 | 4069.91846 | 0.20006 | 0.0165 | 69.89225 | 0.0003174863
3847.11255 | 0.21058 | 0.01375 | 66.06603 | 0.0002708826 | 4220.4292 | 0.20855 | 0.01675 | 72.47695 | 0.0003222967
3987.74927 | 0.21907 | 0.01375 | 68.48116 | 0.0002708826 | 4371.76074 | 0.21704 | 0.0175 | 75.07575 | 0.0003367279
4126.7583 | 0.22744 | 0.01375 | 70.86835 | 0.0002708826 | 4519.5459 | 0.22547 | 0.01825 | 77.61365 | 0.0003511591
4268.6499 | 0.23599 | 0.01375 | 73.30504 | 0.0002708826 | 4665.66943 | 0.23396 | 0.019 | 80.12301 | 0.0003655903
4410.65039 | 0.24442 | 0.014 | 75.7436 | 0.0002758077 | 4816.88135 | 0.24239 | 0.02 | 82.71975 | 0.0003848319
4550.82373 | 0.25285 | 0.01425 | 78.15078 | 0.0002807329 | 4964.87988 | 0.25082 | 0.02075 | 85.26132 | 0.000399263
4692.59082 | 0.2614 | 0.01425 | 80.58533 | 0.0002807329 | 5115.76758 | 0.25931 | 0.02175 | 87.85249 | 0.0004185046
4835.62158 | 0.26995 | 0.01375 | 83.04158 | 0.0002708826 | 5270.31396 | 0.2678 | 0.02275 | 90.5065 | 0.0004377462
4973.91064 | 0.27832 | 0.01375 | 85.4164 | 0.0002708826 | 5418.81982 | 0.27629 | 0.024 | 93.05678 | 0.0004617982
5112.65723 | 0.28675 | 0.014 | 87.79908 | 0.0002758077 | 5564.51855 | 0.28472 | 0.02525 | 95.55884 | 0.0004858502
5257.69531 | 0.29518 | 0.01375 | 90.2898 | 0.0002708826 | 5716.98975 | 0.29315 | 0.026 | 98.17721 | 0.0005002814
5396.01904 | 0.30373 | 0.01425 | 92.66522 | 0.0002807329 | 5866.36133 | 0.30158 | 0.02675 | 100.7424 | 0.0005147126
5533.60986 | 0.31222 | 0.0145 | 95.02805 | 0.000285658 | 6017.47803 | 0.31007 | 0.0275 | 103.3375 | 0.0005291438
5672.71191 | 0.32065 | 0.015 | 97.41684 | 0.0002955083 | 6174.36621 | 0.31862 | 0.028 | 106.0317 | 0.0005387646
5810.90234 | 0.32914 | 0.0155 | 99.78996 | 0.0003053586 | 6323.54932 | 0.32711 | 0.02875 | 108.5936 | 0.0005531958
5949.45605 | 0.33763 | 0.016 | 102.1693 | 0.0003152088 | 6471.46924 | 0.33554 | 0.02925 | 111.1338 | 0.0005628166
6090.57861 | 0.346 | 0.0165 | 104.5928 | 0.0003250591 | 6620.75781 | 0.34391 | 0.03 | 113.6975 | 0.0005772478
6230.77197 | 0.35455 | 0.01725 | 107.0003 | 0.0003398345 | 6775.44385 | 0.3524 | 0.03075 | 116.3539 | 0.000591679
6368.53662 | 0.36298 | 0.018 | 109.3662 | 0.0003546099 | 6926.31885 | 0.36089 | 0.03175 | 118.9449 | 0.0006109206
6504.26953 | 0.37141 | 0.0185 | 111.6971 | 0.0003644602 | 7076.17334 | 0.36938 | 0.03225 | 121.5183 | 0.0006205414
6644.56396 | 0.37996 | 0.019 | 114.1063 | 0.0003743105 | 7228.7915 | 0.37793 | 0.03325 | 124.1392 | 0.000639783
6780.54834 | 0.38839 | 0.0195 | 116.4416 | 0.0003841608 | 7380.99609 | 0.3863 | 0.03375 | 126.753 | 0.0006494038
6910.81494 | 0.39682 | 0.0195 | 118.6786 | 0.0003841608 | 7528.86914 | 0.39473 | 0.03475 | 129.2924 | 0.0006686453
7047.1123 | 0.40531 | 0.02025 | 121.0193 | 0.0003989362 | 7682.52002 | 0.40322 | 0.0355 | 131.931 | 0.0006830765
7181.66699 | 0.4138 | 0.0205 | 123.3299 | 0.0004038613 | 7834.38623 | 0.41177 | 0.0365 | 134.539 | 0.0007023181
7311.35449 | 0.42217 | 0.0205 | 125.5571 | 0.0004038613 | 7983.74316 | 0.4202 | 0.03725 | 137.1039 | 0.0007167493
7444.23291 | 0.43072 | 0.02025 | 127.839 | 0.0003989362 | 8135.81445 | 0.42869 | 0.03825 | 139.7154 | 0.0007359909
7576.45801 | 0.43921 | 0.02025 | 130.1097 | 0.0003989362 | 8288.29883 | 0.43706 | 0.039 | 142.334 | 0.0007504221
7702.49658 | 0.44764 | 0.0205 | 132.2741 | 0.0004038613 | 8440.46777 | 0.44555 | 0.03975 | 144.9472 | 0.0007648533
7831.37451 | 0.45613 | 0.02075 | 134.4873 | 0.0004087864 | 8593.23633 | 0.45404 | 0.0405 | 147.5707 | 0.0007792845
7958.87354 | 0.4645 | 0.02075 | 136.6768 | 0.0004087864 | 8745.05664 | 0.46247 | 0.0415 | 150.1779 | 0.0007985261
8083.75977 | 0.47299 | 0.021 | 138.8215 | 0.0004137116 | 8897.10449 | 0.47096 | 0.04275 | 152.789 | 0.0008225781
8212.71582 | 0.48154 | 0.0215 | 141.036 | 0.0004235619 | 9054.17578 | 0.47945 | 0.04375 | 155.4863 | 0.0008418197
8335.16211 | 0.49003 | 0.02175 | 143.1388 | 0.000428487 | 9208.16406 | 0.48788 | 0.0445 | 158.1308 | 0.0008562509
8452.36426 | 0.49846 | 0.02275 | 145.1515 | 0.0004481875 | 9358.60547 | 0.49637 | 0.04525 | 160.7143 | 0.0008706821
8574.62891 | 0.5069 | 0.02325 | 147.2511 | 0.0004580378 | 9515.43359 | 0.5048 | 0.04575 | 163.4075 | 0.0008803029
8695.99707 | 0.51533 | 0.0235 | 149.3354 | 0.000462963 | 9669.19336 | 0.51323 | 0.04675 | 166.048 | 0.0008995445
8813.60742 | 0.52382 | 0.024 | 151.3551 | 0.0004728132 | 9823.19238 | 0.52178 | 0.0475 | 168.6926 | 0.0009139756
8930.93164 | 0.53231 | 0.025 | 153.3699 | 0.0004925138 | 9982.32324 | 0.53021 | 0.0485 | 171.4253 | 0.0009332172
9046.65625 | 0.5408 | 0.02575 | 155.3572 | 0.0005072892 | 10137.16699 | 0.5387 | 0.049 | 174.0844 | 0.000942838
9161.60547 | 0.54929 | 0.0265 | 157.3312 | 0.0005220646 | 10291.16309 | 0.54719 | 0.0495 | 176.729 | 0.0009524588
9275.45117 | 0.55766 | 0.027 | 159.2863 | 0.0005319149 | 10447.39941 | 0.55562 | 0.04975 | 179.412 | 0.0009572692
9390.76953 | 0.56615 | 0.0275 | 161.2666 | 0.0005417652 | 10599.76855 | 0.56405 | 0.0505 | 182.0286 | 0.0009717004
9506.13965 | 0.5747 | 0.028 | 163.2479 | 0.0005516154 | 10754.74219 | 0.57248 | 0.051 | 184.69 | 0.0009813212
9617.26465 | 0.58313 | 0.0285 | 165.1562 | 0.0005614657 | 10913.8291 | 0.58097 | 0.05125 | 187.4219 | 0.0009861316
9727.20508 | 0.59162 | 0.02925 | 167.0442 | 0.0005762411 | 11069.86816 | 0.58952 | 0.05175 | 190.1016 | 0.0009957524
9838.56152 | 0.59999 | 0.02975 | 168.9565 | 0.0005860914 | 11225.00098 | 0.59801 | 0.05225 | 192.7657 | 0.001005373
9949.10254 | 0.60842 | 0.02975 | 170.8548 | 0.0005860914 | 11379.90137 | 0.60638 | 0.053 | 195.4257 | 0.001019804
10051.52148 | 0.61697 | 0.0305 | 172.6136 | 0.0006008668 | 11534.09473 | 0.61482 | 0.05325 | 198.0737 | 0.001024615
10153.55469 | 0.6254 | 0.03 | 174.3658 | 0.0005910165 | 11692.98828 | 0.62325 | 0.054 | 200.8024 | 0.001039046
10252.54395 | 0.63383 | 0.03025 | 176.0658 | 0.0005959417 | 11849.66504 | 0.6318 | 0.05475 | 203.4929 | 0.001053477
10353.03906 | 0.64244 | 0.03075 | 177.7916 | 0.000605792 | 12002.16602 | 0.64035 | 0.05525 | 206.1118 | 0.001063098
10451.90039 | 0.65087 | 0.03125 | 179.4893 | 0.0006156422 | 12159.28125 | 0.64878 | 0.05575 | 208.81 | 0.001072719
10547.39941 | 0.6593 | 0.0315 | 181.1293 | 0.0006205674 | 12313.60352 | 0.65721 | 0.05625 | 211.4601 | 0.00108234
10643.61523 | 0.66785 | 0.03175 | 182.7816 | 0.0006254925 | 12469.07324 | 0.6657 | 0.0575 | 214.13 | 0.001106392
10742.99707 | 0.67622 | 0.03225 | 184.4883 | 0.0006353428 | 12625.85547 | 0.67407 | 0.0585 | 216.8224 | 0.001125633
10838.24219 | 0.68471 | 0.0325 | 186.1239 | 0.0006402679 | 12783.19629 | 0.68262 | 0.05975 | 219.5244 | 0.001149685
10937.58789 | 0.69314 | 0.03325 | 187.83 | 0.0006550433 | 12939.81348 | 0.69111 | 0.0605 | 222.2139 | 0.001164116
11036.90332 | 0.70163 | 0.03375 | 189.5355 | 0.0006648936 | 13098.11621 | 0.69954 | 0.06175 | 224.9325 | 0.001188168
11132.3125 | 0.71012 | 0.0345 | 191.1739 | 0.000679669 | 13255.17871 | 0.70803 | 0.06275 | 227.6297 | 0.00120741
11228.89844 | 0.71861 | 0.03475 | 192.8326 | 0.0006845942 | 13412.71582 | 0.71646 | 0.063 | 230.335 | 0.00121222
11325.02734 | 0.72704 | 0.035 | 194.4834 | 0.0006895193 | 13574.42188 | 0.72495 | 0.0635 | 233.112 | 0.001221841
11419.77539 | 0.73541 | 0.03575 | 196.1105 | 0.0007042947 | 13732.32129 | 0.73344 | 0.06375 | 235.8236 | 0.001226652
11520.03809 | 0.74396 | 0.036 | 197.8323 | 0.0007092199 | 13888.89746 | 0.74187 | 0.0645 | 238.5125 | 0.001241083
11616.40918 | 0.75245 | 0.03675 | 199.4873 | 0.0007239953 | 14049.93359 | 0.75036 | 0.06525 | 241.2779 | 0.001255514
11712.85938 | 0.761 | 0.037 | 201.1436 | 0.0007289204 | 14203.00293 | 0.75885 | 0.066 | 243.9066 | 0.001269945
11808.71094 | 0.76943 | 0.03775 | 202.7896 | 0.0007436958 | 14363.13867 | 0.76728 | 0.0665 | 246.6565 | 0.001279566
11902.16504 | 0.77786 | 0.038 | 204.3945 | 0.000748621 | 14519.2002 | 0.77577 | 0.067 | 249.3366 | 0.001289187
11996.68848 | 0.78635 | 0.03825 | 206.0178 | 0.0007535461 | 14675.0957 | 0.78426 | 0.06725 | 252.0137 | 0.001293997
12095.49609 | 0.79478 | 0.0385 | 207.7146 | 0.0007584712 | 14834.68555 | 0.79263 | 0.06775 | 254.7544 | 0.001303618
12189.64648 | 0.80327 | 0.03875 | 209.3314 | 0.0007633964 | 14996.48242 | 0.80112 | 0.06875 | 257.5329 | 0.001322859
12287.43457 | 0.81176 | 0.03875 | 211.0107 | 0.0007633964 | 15158.91113 | 0.80967 | 0.06975 | 260.3223 | 0.001342101
12382.85938 | 0.82013 | 0.039 | 212.6494 | 0.0007683215 | 15316.08984 | 0.81816 | 0.07125 | 263.0215 | 0.001370963
12479.73438 | 0.82856 | 0.03925 | 214.3131 | 0.0007732467 | 15472.13379 | 0.82665 | 0.0725 | 265.7012 | 0.001395015
12577.4873 | 0.83711 | 0.03975 | 215.9918 | 0.0007830969 | 15627.15625 | 0.83502 | 0.07325 | 268.3634 | 0.001409447
12670.77637 | 0.84554 | 0.04 | 217.5938 | 0.0007880221 | 15790.06445 | 0.84345 | 0.0745 | 271.161 | 0.001433499
12764.89746 | 0.85409 | 0.04025 | 219.2101 | 0.0007929472 | 15948.04102 | 0.85194 | 0.076 | 273.8739 | 0.001462361
12859.0625 | 0.86252 | 0.0405 | 220.8272 | 0.0007978723 | 16105.95996 | 0.86049 | 0.07725 | 276.5858 | 0.001486413
12955.76953 | 0.87095 | 0.04075 | 222.488 | 0.0008027975 | 16263.09277 | 0.86892 | 0.078 | 279.2842 | 0.001500844
13051.67676 | 0.87944 | 0.041 | 224.135 | 0.0008077226 | 16419.87891 | 0.87741 | 0.079 | 281.9767 | 0.001520086
13145.49414 | 0.88793 | 0.041 | 225.7461 | 0.0008077226 | 16578.79297 | 0.88578 | 0.07975 | 284.7057 | 0.001534517
13238.9707 | 0.89636 | 0.04175 | 227.3513 | 0.000822498 | 16736.51172 | 0.89421 | 0.08025 | 287.4142 | 0.001544138
13332.77637 | 0.90491 | 0.0425 | 228.9622 | 0.0008372734 | 16897.49219 | 0.90282 | 0.0805 | 290.1787 | 0.001548948
13428.38672 | 0.91328 | 0.043 | 230.6042 | 0.0008471237 | 17057.47656 | 0.91125 | 0.08075 | 292.9261 | 0.001553759
13521.61914 | 0.92177 | 0.04375 | 232.2052 | 0.0008618991 | 17212.94531 | 0.91974 | 0.08125 | 295.5959 | 0.001563379
13616.72266 | 0.93032 | 0.04375 | 233.8384 | 0.0008618991 | 17373.93164 | 0.92817 | 0.082 | 298.3605 | 0.001577811
13710.78027 | 0.93875 | 0.044 | 235.4537 | 0.0008668243 | 17538.51172 | 0.9366 | 0.0825 | 301.1869 | 0.001587431
13801.41211 | 0.94719 | 0.04425 | 237.0101 | 0.0008717494 | 17699.44336 | 0.94509 | 0.08275 | 303.9505 | 0.001592242
13894.70215 | 0.95556 | 0.045 | 238.6121 | 0.0008865248 | 17859.82812 | 0.95358 | 0.08325 | 306.7048 | 0.001601863
13995.21973 | 0.96405 | 0.0455 | 240.3383 | 0.0008963751 | 18021.99609 | 0.96201 | 0.08425 | 309.4897 | 0.001621104
14091.94043 | 0.9726 | 0.0455 | 241.9993 | 0.0008963751 | 18181.20703 | 0.9705 | 0.08525 | 312.2238 | 0.001640346
14187.93945 | 0.98115 | 0.04575 | 243.6479 | 0.0009013002 | 18345.83398 | 0.97893 | 0.0865 | 315.0509 | 0.001664398
14284.98047 | 0.98958 | 0.0455 | 245.3143 | 0.0008963751 | 18510.87305 | 0.98736 | 0.08775 | 317.8851 | 0.00168845
14378.25977 | 0.99801 | 0.046 | 246.9162 | 0.0009062254 | 18668.27734 | 0.99597 | 0.08875 | 320.5882 | 0.001707691
14476.72656 | 1.00644 | 0.04575 | 248.6072 | 0.0009013002 | 18827.62109 | 1.00434 | 0.09025 | 323.3246 | 0.001736554
14575.82129 | 1.01487 | 0.04575 | 250.3089 | 0.0009013002 | 18989.08398 | 1.01277 | 0.0915 | 326.0974 | 0.001760606
14669.83105 | 1.02342 | 0.04625 | 251.9233 | 0.0009111505 | 19151.89453 | 1.02138 | 0.09275 | 328.8933 | 0.001784658
14765.50879 | 1.03185 | 0.04675 | 253.5664 | 0.0009210008 | 19309.21875 | 1.02975 | 0.09375 | 331.595 | 0.001803899
14861.4873 | 1.04034 | 0.04675 | 255.2146 | 0.0009210008 | 19469.59375 | 1.0383 | 0.095 | 334.3491 | 0.001827951
14958.0791 | 1.04883 | 0.048 | 256.8734 | 0.0009456265 | 19628.33398 | 1.04673 | 0.09575 | 337.0751 | 0.001842382
15055.43555 | 1.0572 | 0.04875 | 258.5453 | 0.0009604019 | 19789.75977 | 1.05511 | 0.09625 | 339.8473 | 0.001852003
15152.0625 | 1.06569 | 0.04925 | 260.2046 | 0.0009702522 | 19951.23828 | 1.0636 | 0.09675 | 342.6203 | 0.001861624
15248.98535 | 1.07418 | 0.05025 | 261.8691 | 0.0009899527 | 20111.19531 | 1.07209 | 0.09775 | 345.3673 | 0.001880866
15345.74316 | 1.08267 | 0.0515 | 263.5307 | 0.001014578 | 20273.0918 | 1.08052 | 0.09825 | 348.1475 | 0.001890486
15441.41602 | 1.09116 | 0.05225 | 265.1737 | 0.001029354 | 20435.23438 | 1.08913 | 0.099 | 350.932 | 0.001904918
15537.49609 | 1.09959 | 0.05225 | 266.8237 | 0.001029354 | 20592.85547 | 1.0975 | 0.09975 | 353.6388 | 0.001919349
15630.71875 | 1.10802 | 0.053 | 268.4246 | 0.001044129 | 20752.50977 | 1.10587 | 0.1005 | 356.3805 | 0.00193378
15727.47363 | 1.11657 | 0.05325 | 270.0861 | 0.001049054 | 20914.25 | 1.11442 | 0.10125 | 359.158 | 0.001948211
15822.83398 | 1.125 | 0.0535 | 271.7237 | 0.00105398 | 21079.50391 | 1.12285 | 0.102 | 361.9959 | 0.001962642
15920.68945 | 1.13337 | 0.05425 | 273.4042 | 0.001068755 | 21240.53906 | 1.13134 | 0.1025 | 364.7614 | 0.001972263
16017.61426 | 1.14192 | 0.05475 | 275.0687 | 0.001078605 | 21402.39258 | 1.13995 | 0.10375 | 367.5408 | 0.001996315
16116.96484 | 1.15035 | 0.05475 | 276.7748 | 0.001078605 | 21564.97852 | 1.14826 | 0.1045 | 370.3329 | 0.002010746
16212.62402 | 1.15884 | 0.055 | 278.4175 | 0.00108353 | 21729.43164 | 1.15675 | 0.10525 | 373.1571 | 0.002025178
16308.58887 | 1.16733 | 0.0555 | 280.0655 | 0.001093381 | 21892.02539 | 1.16518 | 0.106 | 375.9493 | 0.002039609
16406.01758 | 1.1757 | 0.056 | 281.7387 | 0.001103231 | 22054.91602 | 1.17367 | 0.10725 | 378.7466 | 0.002063661
16504.80273 | 1.18425 | 0.05625 | 283.4351 | 0.001108156 | 22218.01562 | 1.18216 | 0.10775 | 381.5475 | 0.002073282
16602.92383 | 1.19274 | 0.057 | 285.1201 | 0.001122931 | 22379.52734 | 1.19071 | 0.10875 | 384.3211 | 0.002092523
16701.91602 | 1.20123 | 0.05775 | 286.8201 | 0.001137707 | 22544.07422 | 1.19908 | 0.10975 | 387.1468 | 0.002111765
16799.44141 | 1.20972 | 0.05825 | 288.4949 | 0.001147557 | 22702.85156 | 1.20751 | 0.1105 | 389.8735 | 0.002126196
16895.61523 | 1.21821 | 0.05875 | 290.1465 | 0.001157407 | 22864.21289 | 1.216 | 0.11125 | 392.6445 | 0.002140627
16993.96094 | 1.22652 | 0.05925 | 291.8354 | 0.001167258 | 23026.97656 | 1.22449 | 0.11175 | 395.4396 | 0.002150248
17092.36719 | 1.23501 | 0.0595 | 293.5253 | 0.001172183 | 23184.92383 | 1.23298 | 0.113 | 398.1521 | 0.0021743
17189.54492 | 1.2435 | 0.06025 | 295.1941 | 0.001186958 | 23344.77539 | 1.24141 | 0.11375 | 400.8972 | 0.002188731
17291.54688 | 1.25205 | 0.06075 | 296.9458 | 0.001196809 | 23509 | 1.24984 | 0.11475 | 403.7174 | 0.002207973
17384.36328 | 1.26054 | 0.061 | 298.5397 | 0.001201734 | 23668.98633 | 1.25845 | 0.1155 | 406.4648 | 0.002222404
17477.37891 | 1.26891 | 0.0615 | 300.137 | 0.001211584 | 23827.08789 | 1.26682 | 0.1165 | 409.1799 | 0.002241646
17576.9707 | 1.27734 | 0.062 | 301.8473 | 0.001221434 | 23988.12695 | 1.27525 | 0.1175 | 411.9454 | 0.002260887
17674.05273 | 1.28589 | 0.06225 | 303.5145 | 0.001226359 | 24148.48047 | 1.2838 | 0.11875 | 414.6991 | 0.002284939
17769.19336 | 1.29432 | 0.06275 | 305.1483 | 0.00123621 | 24308.76367 | 1.29217 | 0.1195 | 417.4516 | 0.00229937
17867.64844 | 1.30281 | 0.06275 | 306.8391 | 0.00123621 | 24471.2832 | 1.30066 | 0.12 | 420.2426 | 0.002308991
17967.35742 | 1.31136 | 0.06275 | 308.5514 | 0.00123621 | 24629.64844 | 1.30927 | 0.12075 | 422.9621 | 0.002323422
18063.91992 | 1.31961 | 0.0625 | 310.2096 | 0.001231284 | 24788.12305 | 1.31758 | 0.12125 | 425.6836 | 0.002333043
18164.20898 | 1.32816 | 0.063 | 311.9319 | 0.001241135 | 24947.47852 | 1.32607 | 0.122 | 428.4202 | 0.002347474
18260.78711 | 1.33665 | 0.06325 | 313.5904 | 0.00124606 | 25108.82031 | 1.3345 | 0.1225 | 431.1909 | 0.002357095
18359.90625 | 1.34508 | 0.06325 | 315.2926 | 0.00124606 | 25271.90234 | 1.34299 | 0.1235 | 433.9915 | 0.002376337
18456.93945 | 1.35357 | 0.06375 | 316.9589 | 0.00125591 | 25435.75977 | 1.3516 | 0.124 | 436.8054 | 0.002385957
18553.74805 | 1.36206 | 0.064 | 318.6214 | 0.001260835 | 25595.16211 | 1.36003 | 0.125 | 439.5428 | 0.002405199
18656.23828 | 1.37049 | 0.0645 | 320.3815 | 0.001270686 | 25755.52539 | 1.36846 | 0.12575 | 442.2967 | 0.00241963
18752.9707 | 1.37898 | 0.06475 | 322.0426 | 0.001275611 | 25914.80273 | 1.37695 | 0.12675 | 445.032 | 0.002438872
18849.53906 | 1.38747 | 0.06525 | 323.701 | 0.001285461 | 26075.87891 | 1.38526 | 0.12825 | 447.7981 | 0.002467734
18948.52734 | 1.39585 | 0.06575 | 325.4009 | 0.001295311 | 26236.84766 | 1.39375 | 0.12925 | 450.5624 | 0.002486976
19048.05273 | 1.4044 | 0.0665 | 327.11 | 0.001310087 | 26398.85938 | 1.40236 | 0.13075 | 453.3446 | 0.002515838
19147.86328 | 1.41283 | 0.06725 | 328.8241 | 0.001324862 | 26558.64453 | 1.41073 | 0.13225 | 456.0886 | 0.002544701
19248.45898 | 1.42132 | 0.0675 | 330.5516 | 0.001329787 | 26718.08984 | 1.41922 | 0.13375 | 458.8267 | 0.002573563
19347.8125 | 1.42981 | 0.06775 | 332.2578 | 0.001334712 | 26875.7793 | 1.42771 | 0.135 | 461.5347 | 0.002597615
19448.17383 | 1.43824 | 0.068 | 333.9813 | 0.001339638 | 27034.87305 | 1.43608 | 0.13625 | 464.2668 | 0.002621667
19545.00977 | 1.44661 | 0.0685 | 335.6442 | 0.001349488 | 27190.95898 | 1.44457 | 0.13775 | 466.9472 | 0.002650529
19644.58594 | 1.45516 | 0.06875 | 337.3542 | 0.001354413 | 27348.91406 | 1.45312 | 0.1385 | 469.6598 | 0.002664961
19746.67578 | 1.46365 | 0.06925 | 339.1074 | 0.001364263 | 27507.66797 | 1.46155 | 0.13975 | 472.386 | 0.002689013
19844.05078 | 1.47214 | 0.06925 | 340.7796 | 0.001364263 | 27664.3418 | 1.47004 | 0.14075 | 475.0766 | 0.002708254
19942.39062 | 1.48063 | 0.06925 | 342.4684 | 0.001364263 | 27819.94727 | 1.47847 | 0.14175 | 477.7488 | 0.002727496
20044.85938 | 1.48906 | 0.0695 | 344.2281 | 0.001369188 | 27975.9707 | 1.48696 | 0.1425 | 480.4282 | 0.002741927
20140.42969 | 1.49749 | 0.07 | 345.8693 | 0.001379039 | 28126.53125 | 1.49545 | 0.143 | 483.0137 | 0.002751548
20239.57812 | 1.50592 | 0.07025 | 347.572 | 0.001383964 | 28279.97852 | 1.50383 | 0.14375 | 485.6488 | 0.002765979
20341.90039 | 1.51441 | 0.071 | 349.3291 | 0.001398739 | 28434.50391 | 1.51232 | 0.14425 | 488.3025 | 0.0027756
20439.54688 | 1.52302 | 0.0715 | 351.006 | 0.001408589 | 28592.10938 | 1.52087 | 0.145 | 491.009 | 0.002790031
20535.2793 | 1.53139 | 0.07175 | 352.65 | 0.001413515 | 28743.63281 | 1.5293 | 0.14575 | 493.6111 | 0.002804462
20636.47461 | 1.53976 | 0.07225 | 354.3878 | 0.001423365 | 28891.71289 | 1.53773 | 0.147 | 496.1541 | 0.002828514
20738.10156 | 1.54831 | 0.07275 | 356.1331 | 0.001433215 | 29044.80664 | 1.54634 | 0.14825 | 498.7832 | 0.002852566
20833.46289 | 1.55668 | 0.07325 | 357.7707 | 0.001443065 | 29193.66406 | 1.55465 | 0.14975 | 501.3395 | 0.002881428
20932.85352 | 1.56523 | 0.0745 | 359.4775 | 0.001467691 | 29341.09961 | 1.56308 | 0.15125 | 503.8714 | 0.002910291
21032.08984 | 1.57378 | 0.07525 | 361.1817 | 0.001482467 | 29490.01172 | 1.57175 | 0.15275 | 506.4286 | 0.002939153
21134.53125 | 1.58221 | 0.076 | 362.9409 | 0.001497242 | 29636.05469 | 1.58012 | 0.15475 | 508.9366 | 0.002977636
21234.94141 | 1.59064 | 0.07675 | 364.6652 | 0.001512017 | 29776.29102 | 1.58855 | 0.15875 | 511.3449 | 0.003054603
21335.11523 | 1.59913 | 0.0775 | 366.3855 | 0.001526793 | 29916.65625 | 1.5971 | 0.16 | 513.7553 | 0.003078655
21437.55664 | 1.60756 | 0.07825 | 368.1447 | 0.001541568 | 30049.57812 | 1.60541 | 0.16225 | 516.038 | 0.003121948
21536.15234 | 1.61605 | 0.079 | 369.8379 | 0.001556344 | 30178.10352 | 1.61396 | 0.16375 | 518.2451 | 0.003150811
21635.67773 | 1.62448 | 0.07925 | 371.547 | 0.001561269 | 30303.4668 | 1.62251 | 0.166 | 520.398 | 0.003194104
21741.2207 | 1.63297 | 0.08 | 373.3595 | 0.001576044 | 30419.81836 | 1.631 | 0.1675 | 522.3961 | 0.003222967
21841.76367 | 1.64146 | 0.0805 | 375.0861 | 0.001585894 | 30522.13281 | 1.63949 | 0.16975 | 524.1531 | 0.00326626
21942.43164 | 1.64995 | 0.0805 | 376.8149 | 0.001585894 | 30617.2168 | 1.6478 | 0.17275 | 525.786 | 0.003323985
22043.20703 | 1.65844 | 0.08075 | 378.5455 | 0.00159082 | 30706.14258 | 1.65629 | 0.17625 | 527.3131 | 0.003391331
22140.93164 | 1.66687 | 0.08125 | 380.2237 | 0.00160067 | 30777.45117 | 1.66484 | 0.17975 | 528.5377 | 0.003458676
22240.79688 | 1.67524 | 0.08175 | 381.9387 | 0.00161052 | 30831.76953 | 1.67327 | 0.1845 | 529.4705 | 0.003550074
22345.22852 | 1.68373 | 0.082 | 383.7321 | 0.001615445 | 30874.51758 | 1.68176 | 0.19125 | 530.2046 | 0.003679955
22447.10742 | 1.69234 | 0.08225 | 385.4816 | 0.00162037 | 30899.64648 | 1.69025 | 0.19675 | 530.6361 | 0.003785783
22546.10742 | 1.70071 | 0.08275 | 387.1817 | 0.001630221 | 30906.56445 | 1.69862 | 0.20425 | 530.7549 | 0.003930095
22644.47852 | 1.7092 | 0.0835 | 388.8711 | 0.001644996 | 30902.71094 | 1.70717 | 0.211 | 530.6887 | 0.004059976
22744.20703 | 1.71769 | 0.08375 | 390.5837 | 0.001649921 | 30881.58594 | 1.71572 | 0.21725 | 530.326 | 0.004180236
22844.33008 | 1.726 | 0.08425 | 392.3031 | 0.001659771 | 30855.99023 | 1.72403 | 0.2245 | 529.8864 | 0.004319738
22946.12891 | 1.73455 | 0.0845 | 394.0513 | 0.001664697 | 30828.15625 | 1.73258 | 0.233 | 529.4084 | 0.004483291
23044.04297 | 1.7431 | 0.0855 | 395.7327 | 0.001684397 | 30797.60352 | 1.74107 | 0.242 | 528.8837 | 0.004656465
23145.83594 | 1.75147 | 0.0855 | 397.4808 | 0.001684397 | 30762.73828 | 1.74944 | 0.2495 | 528.285 | 0.004800777
23246.73633 | 1.76002 | 0.08625 | 399.2136 | 0.001699173 | 30731.61328 | 1.75805 | 0.25875 | 527.7505 | 0.004978762
23347.51562 | 1.76839 | 0.08625 | 400.9442 | 0.001699173 | 30696.39453 | 1.76642 | 0.268 | 527.1457 | 0.005156747
23447.41016 | 1.77676 | 0.08725 | 402.6597 | 0.001718873 | 30660.91797 | 1.77479 | 0.27625 | 526.5365 | 0.00531549
23550.62891 | 1.78537 | 0.0875 | 404.4323 | 0.001723798 | 30634.19531 | 1.78334 | 0.285 | 526.0775 | 0.005483854
23650.54883 | 1.79386 | 0.0875 | 406.1482 | 0.001723798 | 30605.1875 | 1.79183 | 0.29325 | 525.5794 | 0.005642597
23753.05469 | 1.80229 | 0.08775 | 407.9085 | 0.001728723 | 30573.7207 | 1.80032 | 0.30175 | 525.039 | 0.005806151
23852.53125 | 1.81078 | 0.088 | 409.6168 | 0.001733649 | 30543.81836 | 1.80887 | 0.3105 | 524.5255 | 0.005974515
23955.43555 | 1.81921 | 0.08825 | 411.384 | 0.001738574 | 30513.04297 | 1.81724 | 0.3195 | 523.997 | 0.006147689
24057.06641 | 1.8277 | 0.08825 | 413.1293 | 0.001738574 | 30479.48828 | 1.82567 | 0.32875 | 523.4208 | 0.006325674
24156.36719 | 1.83619 | 0.08875 | 414.8345 | 0.001748424 | 30452.08789 | 1.83416 | 0.33775 | 522.9502 | 0.006498848
24260.7793 | 1.84469 | 0.08875 | 416.6276 | 0.001748424 | 30425.85156 | 1.84265 | 0.3465 | 522.4997 | 0.006667212
24363.71094 | 1.85312 | 0.08875 | 418.3952 | 0.001748424 | 30395.04883 | 1.8512 | 0.3555 | 521.9707 | 0.006840386
24464.61719 | 1.86161 | 0.08925 | 420.1281 | 0.001758274 | 30369.88672 | 1.85969 | 0.364 | 521.5386 | 0.00700394
24569.04492 | 1.87004 | 0.0895 | 421.9214 | 0.001763199 | 30339.11523 | 1.868 | 0.37275 | 521.0102 | 0.007172304
24667.64453 | 1.87853 | 0.08975 | 423.6146 | 0.001768125 | 30311.56641 | 1.87643 | 0.382 | 520.5371 | 0.007350288
24768.45312 | 1.88696 | 0.09025 | 425.3458 | 0.001777975 | 30286.79492 | 1.88492 | 0.39125 | 520.1117 | 0.007528273
24872.04297 | 1.89539 | 0.09075 | 427.1248 | 0.001787825 | 30257.06641 | 1.89341 | 0.4005 | 519.6012 | 0.007706258
24973.84961 | 1.90388 | 0.09125 | 428.8731 | 0.001797675 | 30228.18945 | 1.90196 | 0.41 | 519.1053 | 0.007889053
25077.70898 | 1.91231 | 0.092 | 430.6566 | 0.001812451 | 30199.37891 | 1.91033 | 0.419 | 518.6105 | 0.008062227
25178.59961 | 1.9208 | 0.093 | 432.3892 | 0.001832151 | 30172.94141 | 1.91876 | 0.42825 | 518.1565 | 0.008240212
25281.38477 | 1.92935 | 0.09325 | 434.1543 | 0.001837076 | 30145.88281 | 1.92731 | 0.43675 | 517.6918 | 0.008403766
25382.08984 | 1.93766 | 0.09375 | 435.8837 | 0.001846927 | 30115.10938 | 1.93574 | 0.44625 | 517.1633 | 0.008586561
25486.8418 | 1.94615 | 0.094 | 437.6826 | 0.001851852 | 30086.99805 | 1.94423 | 0.45575 | 516.6806 | 0.008769356
25589.25391 | 1.9547 | 0.09475 | 439.4413 | 0.001866627 | 30061.30664 | 1.95284 | 0.46525 | 516.2394 | 0.008952151
25692.48047 | 1.96313 | 0.09525 | 441.214 | 0.001876478 | 30029.5625 | 1.96121 | 0.47475 | 515.6943 | 0.009134946
25792.8125 | 1.97162 | 0.09525 | 442.937 | 0.001876478 | 30000.87695 | 1.96965 | 0.48375 | 515.2016 | 0.00930812
25891.83398 | 1.98017 | 0.095 | 444.6375 | 0.001871552 | 29976.83789 | 1.9782 | 0.49275 | 514.7888 | 0.009481295
25992.7832 | 1.98848 | 0.09525 | 446.3711 | 0.001876478 | 29945.35352 | 1.98651 | 0.50125 | 514.2481 | 0.009644848
26094.94922 | 1.99697 | 0.096 | 448.1256 | 0.001891253 | 29915.42188 | 1.995 | 0.51025 | 513.7341 | 0.009818023
26199.38867 | 2.00552 | 0.09675 | 449.9191 | 0.001906028 | 29891.44336 | 2.00355 | 0.51875 | 513.3224 | 0.009981576
26302.74219 | 2.01401 | 0.09725 | 451.694 | 0.001915879 | 29864.03125 | 2.01198 | 0.528 | 512.8516 | 0.01015956
26406.4375 | 2.0225 | 0.09725 | 453.4747 | 0.001915879 | 29833.36523 | 2.02053 | 0.5375 | 512.325 | 0.01034236
26508.16211 | 2.03093 | 0.09775 | 455.2216 | 0.001925729 | 29803.03125 | 2.02896 | 0.54725 | 511.8041 | 0.01052996
26614.26367 | 2.03936 | 0.09825 | 457.0437 | 0.001935579 | 29775.08008 | 2.03739 | 0.5565 | 511.3241 | 0.01070795
26715.19531 | 2.04779 | 0.0985 | 458.777 | 0.001940504 | 29741.56445 | 2.04588 | 0.56575 | 510.7485 | 0.01088593
26818.63281 | 2.05628 | 0.09925 | 460.5533 | 0.00195528 | 29710.83594 | 2.05425 | 0.57475 | 510.2208 | 0.01105911
26925.58203 | 2.06483 | 0.0995 | 462.39 | 0.001960205 | 29684.60352 | 2.0628 | 0.58375 | 509.7703 | 0.01123228
27027.91016 | 2.07332 | 0.10025 | 464.1472 | 0.00197498 | 29656.55273 | 2.07147 | 0.593 | 509.2886 | 0.01141026
27128.67578 | 2.08169 | 0.10125 | 465.8777 | 0.001994681 | 29621.69141 | 2.07978 | 0.6025 | 508.6899 | 0.01159306
27232.85938 | 2.09012 | 0.10175 | 467.6668 | 0.002004531 | 29590.10547 | 2.08815 | 0.61175 | 508.1475 | 0.01177104
27335.4707 | 2.09873 | 0.10275 | 469.4289 | 0.002024232 | 29565.15625 | 2.09664 | 0.621 | 507.7191 | 0.01194903
27435.42773 | 2.10704 | 0.103 | 471.1455 | 0.002029157 | 29534.83984 | 2.10501 | 0.63025 | 507.1984 | 0.01212701
27537.28711 | 2.11553 | 0.10375 | 472.8947 | 0.002043932 | 29504.36719 | 2.11356 | 0.6395 | 506.6751 | 0.012305
27644.37109 | 2.12408 | 0.1045 | 474.7336 | 0.002058708 | 29478.67578 | 2.12217 | 0.6485 | 506.2339 | 0.01247817
27748.74219 | 2.13251 | 0.1055 | 476.526 | 0.002078408 | 29443.76758 | 2.13048 | 0.658 | 505.6345 | 0.01266097
27849.6543 | 2.141 | 0.10575 | 478.2589 | 0.002083333 | 29413.5625 | 2.13891 | 0.6675 | 505.1158 | 0.01284376
27952.44141 | 2.14955 | 0.106 | 480.0241 | 0.002088258 | 29386.15625 | 2.1474 | 0.677 | 504.6451 | 0.01302656
28053.55859 | 2.15786 | 0.10625 | 481.7606 | 0.002093184 | 29355.10547 | 2.15583 | 0.68625 | 504.1119 | 0.01320454
28154.2207 | 2.16635 | 0.106 | 483.4892 | 0.002088258 | 29326.72461 | 2.16438 | 0.69575 | 503.6245 | 0.01338734
28259.30469 | 2.17484 | 0.10625 | 485.2938 | 0.002093184 | 29296.35352 | 2.17287 | 0.705 | 503.1029 | 0.01356532
28364.02344 | 2.18333 | 0.10675 | 487.0921 | 0.002103034 | 29266.36328 | 2.18124 | 0.71375 | 502.5879 | 0.01373369
28464.33594 | 2.19188 | 0.1075 | 488.8148 | 0.002117809 | 29238.89453 | 2.18985 | 0.72225 | 502.1162 | 0.01389724
28566.43555 | 2.20025 | 0.108 | 490.5681 | 0.00212766 | 29208.03516 | 2.19828 | 0.73125 | 501.5863 | 0.01407041
28669.4375 | 2.20862 | 0.1085 | 492.337 | 0.00213751 | 29176.81836 | 2.20671 | 0.74075 | 501.0502 | 0.01425321
28772.99414 | 2.21717 | 0.10875 | 494.1154 | 0.002142435 | 29147.9668 | 2.21526 | 0.74975 | 500.5547 | 0.01442638
28877.56445 | 2.2256 | 0.10925 | 495.9111 | 0.002152285 | 29115.75195 | 2.22363 | 0.75925 | 500.0015 | 0.01460918
28982.57031 | 2.23415 | 0.11 | 497.7144 | 0.002167061 | 29089.58789 | 2.23206 | 0.76825 | 499.5522 | 0.01478235
29085.33203 | 2.24264 | 0.11125 | 499.4791 | 0.002191686 | 29061.02148 | 2.24067 | 0.77725 | 499.0616 | 0.01495553
29187.98633 | 2.25107 | 0.11175 | 501.242 | 0.002201537 | 29026.625 | 2.24904 | 0.786 | 498.4709 | 0.01512389
29291.88672 | 2.2595 | 0.1125 | 503.0262 | 0.002216312 | 28997.91016 | 2.25759 | 0.79475 | 497.9778 | 0.01529226
29392.91211 | 2.26793 | 0.11325 | 504.7611 | 0.002231087 | 28963.6582 | 2.26602 | 0.80375 | 497.3896 | 0.01546543
29497.04297 | 2.27643 | 0.114 | 506.5494 | 0.002245863 | 28932.72852 | 2.27439 | 0.81325 | 496.8585 | 0.01564823
29603.13281 | 2.28498 | 0.1145 | 508.3712 | 0.002255713 | 28906.5918 | 2.28294 | 0.823 | 496.4096 | 0.01583583
29705.25 | 2.29346 | 0.11525 | 510.1249 | 0.002270489 | 28877.32422 | 2.29149 | 0.8325 | 495.907 | 0.01601863
29807.10352 | 2.30184 | 0.11575 | 511.874 | 0.002280339 | 28846.54102 | 2.29992 | 0.84125 | 495.3784 | 0.01618699
29911.91992 | 2.31033 | 0.116 | 513.674 | 0.002285264 | 28814.55469 | 2.30841 | 0.8505 | 494.8291 | 0.01636497
30012.5293 | 2.3187 | 0.11625 | 515.4017 | 0.002290189 | 28783.00195 | 2.31678 | 0.8595 | 494.2872 | 0.01653815
30119.94727 | 2.32725 | 0.11675 | 517.2464 | 0.002300039 | 28752.52148 | 2.32515 | 0.8685 | 493.7638 | 0.01671132
30220.42773 | 2.33574 | 0.117 | 518.972 | 0.002304965 | 28725.0332 | 2.33376 | 0.87775 | 493.2917 | 0.01688931
30323.28711 | 2.34417 | 0.11725 | 520.7384 | 0.00230989 | 28697.85352 | 2.34231 | 0.887 | 492.825 | 0.01706729
30426.25195 | 2.3526 | 0.11775 | 522.5066 | 0.00231974 | 28661.82617 | 2.35068 | 0.896 | 492.2063 | 0.01724047
30528.70898 | 2.36115 | 0.118 | 524.266 | 0.002324665 | 28629.6582 | 2.35917 | 0.9055 | 491.6539 | 0.01742326
30631.95312 | 2.36958 | 0.11875 | 526.039 | 0.002339441 | 28601.32422 | 2.36754 | 0.91425 | 491.1673 | 0.01759163
30734.16016 | 2.37801 | 0.11925 | 527.7942 | 0.002349291 | 28572.05273 | 2.37597 | 0.923 | 490.6646 | 0.01775999
30833.53125 | 2.3865 | 0.1195 | 529.5007 | 0.002354216 | 28541.76758 | 2.38458 | 0.93225 | 490.1445 | 0.01793797
30938.73828 | 2.39493 | 0.12025 | 531.3074 | 0.002368991 | 28512.36133 | 2.39295 | 0.94125 | 489.6395 | 0.01811115
31045.42188 | 2.40348 | 0.12075 | 533.1395 | 0.002378842 | 28483.93359 | 2.40144 | 0.9505 | 489.1513 | 0.01828913
31143.55859 | 2.41197 | 0.12175 | 534.8248 | 0.002398542 | 28453.86914 | 2.40993 | 0.9605 | 488.6351 | 0.01848155
31245.42773 | 2.42034 | 0.12225 | 536.5742 | 0.002408392 | 28422.99609 | 2.41831 | 0.9695 | 488.1049 | 0.01865472
31347.48242 | 2.42889 | 0.1225 | 538.3267 | 0.002413318 | 28394.5293 | 2.42686 | 0.9785 | 487.616 | 0.0188279
31444.5293 | 2.43726 | 0.123 | 539.9933 | 0.002423168 | 28363.04102 | 2.43535 | 0.98775 | 487.0753 | 0.01900588
31546.54883 | 2.44569 | 0.1235 | 541.7453 | 0.002433018 | 28330.84375 | 2.44378 | 0.997 | 486.5224 | 0.01918387
31653.21289 | 2.4543 | 0.12375 | 543.577 | 0.002437943 | 28304.72852 | 2.45233 | 1.00625 | 486.0739 | 0.01936185
31752.88477 | 2.46279 | 0.1245 | 545.2887 | 0.002452719 | 28273.60547 | 2.4607 | 1.016 | 485.5394 | 0.01954946
31853.4043 | 2.47116 | 0.12525 | 547.0149 | 0.002467494 | 28244 | 2.46913 | 1.02575 | 485.031 | 0.01973706
31954.39844 | 2.47965 | 0.126 | 548.7492 | 0.00248227 | 28215.55078 | 2.47774 | 1.03525 | 484.5424 | 0.01991986
32056.80273 | 2.48802 | 0.1265 | 550.5078 | 0.00249212 | 28182.73633 | 2.48605 | 1.04425 | 483.9789 | 0.02009303
32162.86523 | 2.49651 | 0.127 | 552.3292 | 0.00250197 | 28153.76172 | 2.49454 | 1.0535 | 483.4813 | 0.02027102
32264.82812 | 2.50512 | 0.12725 | 554.0802 | 0.002506895 | 28126.11133 | 2.50315 | 1.06225 | 483.0065 | 0.02043938
32366.85156 | 2.51349 | 0.1275 | 555.8323 | 0.00251182 | 28093.47852 | 2.51152 | 1.0715 | 482.4461 | 0.02061737
32465.98242 | 2.52198 | 0.12775 | 557.5346 | 0.002516745 | 28062.48047 | 2.51995 | 1.08075 | 481.9138 | 0.02079535
32568.90234 | 2.53047 | 0.128 | 559.302 | 0.002521671 | 28033.60742 | 2.5285 | 1.08975 | 481.4179 | 0.02096853
32669.27344 | 2.53884 | 0.12825 | 561.0257 | 0.002526596 | 28003.29688 | 2.53687 | 1.09925 | 480.8974 | 0.02115132
32767.86523 | 2.54739 | 0.129 | 562.7188 | 0.002541371 | 27972.45117 | 2.5453 | 1.1085 | 480.3677 | 0.02132931
32867.41797 | 2.55588 | 0.12925 | 564.4284 | 0.002546296 | 27946.64453 | 2.55385 | 1.1175 | 479.9245 | 0.02150248
32971.66016 | 2.56431 | 0.12975 | 566.2186 | 0.002556147 | 27918.18164 | 2.56234 | 1.1265 | 479.4358 | 0.02167565
33071.58203 | 2.5728 | 0.13025 | 567.9345 | 0.002565997 | 27884.77539 | 2.57083 | 1.1355 | 478.8621 | 0.02184883
33171.71484 | 2.58117 | 0.131 | 569.6541 | 0.002580772 | 27852.30078 | 2.57926 | 1.1445 | 478.3044 | 0.022022
33274.83984 | 2.58966 | 0.13175 | 571.425 | 0.002595548 | 27823.8125 | 2.58769 | 1.154 | 477.8152 | 0.0222048
33370.71484 | 2.59821 | 0.13225 | 573.0715 | 0.002605398 | 27793.95508 | 2.59612 | 1.16325 | 477.3024 | 0.02238278
33469.23438 | 2.60658 | 0.13325 | 574.7633 | 0.002625099 | 27765.32812 | 2.60461 | 1.1725 | 476.8108 | 0.02256077
33570.36719 | 2.61507 | 0.13425 | 576.5001 | 0.002644799 | 27736.30273 | 2.61316 | 1.18175 | 476.3124 | 0.02273875
33670.09375 | 2.62362 | 0.135 | 578.2127 | 0.002659574 | 27706.77148 | 2.62171 | 1.19075 | 475.8052 | 0.02291193
33769.02344 | 2.63205 | 0.136 | 579.9116 | 0.002679275 | 27673.75391 | 2.62996 | 1.20025 | 475.2382 | 0.02309472
33865.97266 | 2.64048 | 0.137 | 581.5765 | 0.002698976 | 27646.7168 | 2.63845 | 1.209 | 474.7739 | 0.02326309
33965.18359 | 2.64903 | 0.138 | 583.2802 | 0.002718676 | 27617.66602 | 2.647 | 1.2185 | 474.275 | 0.02344588
34060.21484 | 2.65734 | 0.1385 | 584.9122 | 0.002728526 | 27587.13867 | 2.65537 | 1.228 | 473.7508 | 0.02362868
34161.19531 | 2.66583 | 0.13925 | 586.6463 | 0.002743302 | 27558.85742 | 2.66392 | 1.2375 | 473.2651 | 0.02381147
34261.72266 | 2.67438 | 0.13975 | 588.3727 | 0.002753152 | 27529.24805 | 2.67253 | 1.24675 | 472.7566 | 0.02398946
34360.29688 | 2.68287 | 0.13975 | 590.0655 | 0.002753152 | 27497.75977 | 2.68084 | 1.256 | 472.2159 | 0.02416744
34456.21484 | 2.6913 | 0.14 | 591.7127 | 0.002758077 | 27466.54492 | 2.68933 | 1.2655 | 471.6798 | 0.02435024
34551.50391 | 2.69979 | 0.141 | 593.349 | 0.002777778 | 27437.48047 | 2.69788 | 1.27475 | 471.1807 | 0.02452822
34649.89844 | 2.70816 | 0.142 | 595.0388 | 0.002797478 | 27407.125 | 2.70625 | 1.28375 | 470.6594 | 0.02470139
34747.32812 | 2.71666 | 0.14275 | 596.7119 | 0.002812254 | 27376.83398 | 2.71474 | 1.293 | 470.1393 | 0.02487938
34845.27734 | 2.7252 | 0.14325 | 598.394 | 0.002822104 | 27348.85547 | 2.72323 | 1.3025 | 469.6588 | 0.02506217
34945.20312 | 2.7337 | 0.1445 | 600.11 | 0.00284673 | 27319.07617 | 2.73166 | 1.31175 | 469.1474 | 0.02524016
35040.9375 | 2.74219 | 0.14575 | 601.754 | 0.002871355 | 27289.95703 | 2.74015 | 1.321 | 468.6473 | 0.02541814
35133.64844 | 2.7505 | 0.14725 | 603.3461 | 0.002900906 | 27255.97656 | 2.74858 | 1.3305 | 468.0638 | 0.02560094
35231.54688 | 2.75899 | 0.1485 | 605.0273 | 0.002925532 | 27225.47852 | 2.75701 | 1.3395 | 467.54 | 0.02577411
35329.03125 | 2.7676 | 0.1495 | 606.7014 | 0.002945232 | 27197.62891 | 2.7655 | 1.3485 | 467.0618 | 0.02594729
35417.67578 | 2.77597 | 0.1505 | 608.2237 | 0.002964933 | 27169.67969 | 2.77393 | 1.35775 | 466.5818 | 0.02612527
35512.89062 | 2.78446 | 0.152 | 609.8588 | 0.002994484 | 27139.55664 | 2.78248 | 1.367 | 466.0645 | 0.02630326
35607.48828 | 2.79301 | 0.15325 | 611.4833 | 0.00301911 | 27109.14258 | 2.79103 | 1.3765 | 465.5422 | 0.02648605
35698.75781 | 2.80132 | 0.1545 | 613.0507 | 0.003043735 | 27076.30469 | 2.7994 | 1.38625 | 464.9783 | 0.02667366
35790.51953 | 2.80981 | 0.15575 | 614.6265 | 0.003068361 | 27047.06445 | 2.80783 | 1.3955 | 464.4762 | 0.02685164
35883.95703 | 2.81842 | 0.15725 | 616.2311 | 0.003097912 | 27017.2207 | 2.81632 | 1.40425 | 463.9637 | 0.02702001
35973.52344 | 2.82679 | 0.1585 | 617.7692 | 0.003122537 | 26989.0957 | 2.82475 | 1.41325 | 463.4807 | 0.02719318
36063.38672 | 2.83528 | 0.1595 | 619.3124 | 0.003142238 | 26962.40039 | 2.83336 | 1.422 | 463.0222 | 0.02736154
36155.875 | 2.84377 | 0.1605 | 620.9007 | 0.003161939 | 26929.14258 | 2.84179 | 1.431 | 462.4511 | 0.02753472
36243.87891 | 2.85214 | 0.16125 | 622.412 | 0.003176714 | 26895.79102 | 2.85011 | 1.44025 | 461.8784 | 0.0277127
36334.70703 | 2.86069 | 0.16225 | 623.9718 | 0.003196414 | 26868.66797 | 2.85866 | 1.44975 | 461.4126 | 0.0278955
36420.58203 | 2.86912 | 0.16325 | 625.4465 | 0.003216115 | 26840.6543 | 2.86709 | 1.45925 | 460.9315 | 0.02807829
36505.03906 | 2.87749 | 0.16475 | 626.8969 | 0.003245666 | 26808.8125 | 2.87552 | 1.46825 | 460.3847 | 0.02825147
36596.72266 | 2.88604 | 0.166 | 628.4713 | 0.003270292 | 26780.65625 | 2.88419 | 1.47725 | 459.9012 | 0.02842464
36686.62109 | 2.89453 | 0.1675 | 630.0152 | 0.003299842 | 26750.37109 | 2.89256 | 1.4865 | 459.3811 | 0.02860263
36771.19922 | 2.90302 | 0.169 | 631.4676 | 0.003329393 | 26717.59961 | 2.90093 | 1.49575 | 458.8183 | 0.02878061
36853.75 | 2.91151 | 0.17025 | 632.8853 | 0.003354019 | 26688.38281 | 2.90948 | 1.505 | 458.3166 | 0.0289586
36939.77734 | 2.91988 | 0.17175 | 634.3626 | 0.00338357 | 26658.20508 | 2.91785 | 1.51425 | 457.7983 | 0.02913658
37024.46094 | 2.92831 | 0.17325 | 635.8168 | 0.003413121 | 26626.41406 | 2.92634 | 1.52375 | 457.2524 | 0.02931938
37109.00781 | 2.9368 | 0.175 | 637.2688 | 0.003447597 | 26597.86328 | 2.93489 | 1.533 | 456.7621 | 0.02949736
37194.73828 | 2.94529 | 0.1765 | 638.741 | 0.003477147 | 26566.19922 | 2.94326 | 1.54225 | 456.2183 | 0.02967535
37275.57812 | 2.95384 | 0.1785 | 640.1293 | 0.003516548 | 26537.67383 | 2.95181 | 1.5515 | 455.7284 | 0.02985333
37354.48438 | 2.96233 | 0.18125 | 641.4843 | 0.003570725 | 26504.75 | 2.9603 | 1.56075 | 455.1631 | 0.03003132
37432.97266 | 2.97064 | 0.18325 | 642.8322 | 0.003610126 | 26473.0332 | 2.96873 | 1.5705 | 454.6184 | 0.03021892
37512.38672 | 2.97913 | 0.18425 | 644.1959 | 0.003629827 | 26443.66992 | 2.97722 | 1.58 | 454.1141 | 0.03040172
37589.43359 | 2.98762 | 0.18625 | 645.5191 | 0.003669228 | 26409.63477 | 2.98559 | 1.58975 | 453.5296 | 0.03058932
37666.05859 | 2.99611 | 0.18825 | 646.8349 | 0.003708629 | 26382.83398 | 2.99402 | 1.59925 | 453.0694 | 0.03077212
37745.76953 | 3.00466 | 0.1905 | 648.2038 | 0.003752955 | 26355.6875 | 3.00263 | 1.609 | 452.6032 | 0.03095972
37818.79688 | 3.01309 | 0.19275 | 649.4579 | 0.003797281 | 26323.04102 | 3.01112 | 1.618 | 452.0426 | 0.0311329
37890.92188 | 3.02146 | 0.195 | 650.6965 | 0.003841608 | 26290.06836 | 3.01955 | 1.627 | 451.4763 | 0.03130607
37965.87109 | 3.03001 | 0.19675 | 651.9836 | 0.003876084 | 26257.80469 | 3.02798 | 1.6365 | 450.9223 | 0.03148887
38037.95703 | 3.03838 | 0.19875 | 653.2215 | 0.003915485 | 26228.70117 | 3.03641 | 1.64575 | 450.4225 | 0.03166685
38105.05078 | 3.04693 | 0.201 | 654.3737 | 0.003959811 | 26200.25586 | 3.04484 | 1.655 | 449.934 | 0.03184484
38172.40625 | 3.05542 | 0.20275 | 655.5304 | 0.003994287 | 26170.29883 | 3.05345 | 1.66425 | 449.4196 | 0.03202282
38241.85938 | 3.06385 | 0.20475 | 656.7231 | 0.004033688 | 26138.74609 | 3.06188 | 1.67375 | 448.8777 | 0.03220562
38309.71875 | 3.07234 | 0.20675 | 657.8884 | 0.004073089 | 26106.28906 | 3.07037 | 1.68275 | 448.3203 | 0.03237879
38374.125 | 3.08083 | 0.209 | 658.9945 | 0.004117415 | 26075.89648 | 3.0788 | 1.69125 | 447.7984 | 0.03254234
38438.65625 | 3.0892 | 0.2115 | 660.1027 | 0.004166667 | 26045.19336 | 3.08711 | 1.7 | 447.2711 | 0.03271071
38503.08203 | 3.09769 | 0.214 | 661.209 | 0.004215918 | 26017.08984 | 3.0956 | 1.70925 | 446.7885 | 0.03288869
38566.89453 | 3.10618 | 0.21675 | 662.3049 | 0.004270095 | 25990.08984 | 3.10415 | 1.7185 | 446.3249 | 0.03306668
38628.85547 | 3.11455 | 0.21925 | 663.3689 | 0.004319346 | 25959.47461 | 3.11264 | 1.728 | 445.7991 | 0.03324947
38690.46094 | 3.1231 | 0.223 | 664.4269 | 0.004393223 | 25923.49609 | 3.12113 | 1.7375 | 445.1812 | 0.03343227
38747.4375 | 3.13159 | 0.2255 | 665.4053 | 0.004442474 | 25892.73438 | 3.12956 | 1.74675 | 444.653 | 0.03361025
38808.21875 | 3.14002 | 0.229 | 666.4491 | 0.004511426 | 25863.37891 | 3.13799 | 1.756 | 444.1489 | 0.03378824
38863.35156 | 3.14851 | 0.23125 | 667.3959 | 0.004555753 | 25826.75586 | 3.14654 | 1.76525 | 443.5199 | 0.03396622
38918.75781 | 3.15689 | 0.23625 | 668.3474 | 0.004654255 | 25793.88867 | 3.15497 | 1.77475 | 442.9555 | 0.03414902
38977.33984 | 3.16544 | 0.23825 | 669.3534 | 0.004693656 | 25765.56445 | 3.16352 | 1.784 | 442.4691 | 0.034327
39026.90625 | 3.17404 | 0.24175 | 670.2046 | 0.004762608 | 25734.38867 | 3.17195 | 1.79375 | 441.9337 | 0.03451461
39074.26172 | 3.18242 | 0.24475 | 671.0178 | 0.00482171 | 25700.93359 | 3.18032 | 1.803 | 441.3592 | 0.03469259
39124.74219 | 3.19091 | 0.24825 | 671.8847 | 0.004890662 | 25671.83984 | 3.18881 | 1.8125 | 440.8596 | 0.03487539
39174.52344 | 3.19934 | 0.25175 | 672.7396 | 0.004959614 | 25644.17188 | 3.19736 | 1.82175 | 440.3844 | 0.03505337
39221.98438 | 3.20771 | 0.2555 | 673.5547 | 0.005033491 | 25608.23633 | 3.20573 | 1.8305 | 439.7673 | 0.03522174
39268.97656 | 3.2162 | 0.25925 | 674.3617 | 0.005107368 | 25577.77734 | 3.21422 | 1.84 | 439.2443 | 0.03540453
39318.21875 | 3.22487 | 0.26275 | 675.2073 | 0.00517632 | 25548.49023 | 3.22277 | 1.84925 | 438.7413 | 0.03558252
39357.375 | 3.23324 | 0.26625 | 675.8797 | 0.005245272 | 25516.78711 | 3.2312 | 1.85875 | 438.1969 | 0.03576531
39396.45703 | 3.24167 | 0.27 | 676.5509 | 0.005319149 | 25483.58984 | 3.23975 | 1.86825 | 437.6268 | 0.03594811
39439.96484 | 3.25016 | 0.27325 | 677.298 | 0.005383176 | 25450.02734 | 3.24818 | 1.87775 | 437.0504 | 0.0361309
39481.75781 | 3.25853 | 0.27825 | 678.0157 | 0.005481678 | 25418.81836 | 3.25655 | 1.88725 | 436.5145 | 0.0363137
39518.01562 | 3.26714 | 0.28125 | 678.6384 | 0.00554078 | 25389.61719 | 3.26504 | 1.8965 | 436.013 | 0.03649168
39555.65234 | 3.27557 | 0.2845 | 679.2847 | 0.005604807 | 25360.68945 | 3.27347 | 1.9055 | 435.5162 | 0.03666485
39590.32422 | 3.284 | 0.2885 | 679.8801 | 0.005683609 | 25328.20117 | 3.28202 | 1.915 | 434.9583 | 0.03684765
39626.23828 | 3.29255 | 0.29275 | 680.4969 | 0.005767336 | 25294.83203 | 3.29045 | 1.9245 | 434.3853 | 0.03703045
39659.70312 | 3.30092 | 0.2965 | 681.0716 | 0.005841214 | 25262.80664 | 3.29889 | 1.934 | 433.8353 | 0.03721324
39690.78125 | 3.30935 | 0.301 | 681.6053 | 0.005929866 | 25230.74219 | 3.30732 | 1.9435 | 433.2847 | 0.03739604
39724.08984 | 3.3179 | 0.305 | 682.1773 | 0.006008668 | 25201.1875 | 3.31581 | 1.95275 | 432.7771 | 0.03757402
39752.32812 | 3.32627 | 0.30975 | 682.6622 | 0.006102246 | 25171.88477 | 3.3243 | 1.96225 | 432.2739 | 0.03775682
39780.80859 | 3.33476 | 0.31575 | 683.1513 | 0.006220449 | 25136.58984 | 3.33279 | 1.97125 | 431.6678 | 0.03792999
39811.77734 | 3.34337 | 0.321 | 683.6831 | 0.006323877 | 25103.76367 | 3.34134 | 1.9805 | 431.1041 | 0.03810797
39839.87891 | 3.35168 | 0.32525 | 684.1657 | 0.006407604 | 25067.625 | 3.34965 | 1.99025 | 430.4835 | 0.03829558
39866.30859 | 3.36023 | 0.33025 | 684.6196 | 0.006506107 | 25037.58008 | 3.35814 | 1.9995 | 429.9675 | 0.03847356
39892.18359 | 3.36872 | 0.334 | 685.0639 | 0.006579984 | 25010.50781 | 3.36669 | 2.00925 | 429.5026 | 0.03866117
39912.52344 | 3.37709 | 0.33925 | 685.4132 | 0.006683412 | 24977.81641 | 3.37518 | 2.01875 | 428.9412 | 0.03884397
39935.73047 | 3.38564 | 0.34375 | 685.8117 | 0.006772065 | 24940.96094 | 3.38361 | 2.028 | 428.3083 | 0.03902195
39961.57031 | 3.39413 | 0.34875 | 686.2555 | 0.006870567 | 24906.7793 | 3.3921 | 2.0375 | 427.7213 | 0.03920474
39982.04297 | 3.40256 | 0.35525 | 686.6071 | 0.006998621 | 24874.05469 | 3.40047 | 2.04675 | 427.1593 | 0.03938273
39998.41406 | 3.41105 | 0.3605 | 686.8882 | 0.007102049 | 24842.10938 | 3.40902 | 2.056 | 426.6107 | 0.03956071
40015.90625 | 3.41948 | 0.36625 | 687.1886 | 0.007215327 | 24808.24805 | 3.41745 | 2.0655 | 426.0292 | 0.03974351
40036.30469 | 3.42791 | 0.37 | 687.5389 | 0.007289204 | 24775.5 | 3.42588 | 2.07525 | 425.4668 | 0.03993112
40053.35156 | 3.43646 | 0.3755 | 687.8316 | 0.007397557 | 24746.33008 | 3.43449 | 2.08475 | 424.9659 | 0.04011391
40064.87891 | 3.44495 | 0.37925 | 688.0296 | 0.007471434 | 24713.17773 | 3.44286 | 2.09425 | 424.3966 | 0.04029671
40080.07031 | 3.45338 | 0.387 | 688.2905 | 0.007624113 | 24681.46484 | 3.45129 | 2.10375 | 423.852 | 0.0404795
40094.08203 | 3.46187 | 0.39325 | 688.5311 | 0.007747242 | 24647.01172 | 3.4599 | 2.113 | 423.2603 | 0.04065749
40108.82031 | 3.47024 | 0.39875 | 688.7842 | 0.007855595 | 24611.26367 | 3.46821 | 2.122 | 422.6464 | 0.04083066
40122.45312 | 3.47873 | 0.4045 | 689.0183 | 0.007968873 | 24580.83984 | 3.47664 | 2.1315 | 422.124 | 0.04101345
40133.53906 | 3.48728 | 0.41125 | 689.2087 | 0.008101852 | 24548.44336 | 3.48519 | 2.1405 | 421.5676 | 0.04118663
40144.05859 | 3.49571 | 0.4175 | 689.3893 | 0.00822498 | 24516.10156 | 3.49362 | 2.15 | 421.0122 | 0.04136942
40156.00391 | 3.50426 | 0.42275 | 689.5945 | 0.008328408 | 24485.35938 | 3.50223 | 2.1595 | 420.4843 | 0.04155222
40163.96875 | 3.51263 | 0.42925 | 689.7313 | 0.008456462 | 24449.15234 | 3.51066 | 2.169 | 419.8625 | 0.04173501
40172.91406 | 3.521 | 0.435 | 689.8849 | 0.00856974 | 24412.77344 | 3.51903 | 2.17825 | 419.2378 | 0.041913
40186.26953 | 3.52955 | 0.44175 | 690.1142 | 0.008702719 | 24381.86523 | 3.52746 | 2.1875 | 418.707 | 0.04209098
40195.18359 | 3.53804 | 0.4475 | 690.2673 | 0.008815997 | 24351.69727 | 3.53595 | 2.19675 | 418.1889 | 0.04226897
40198.81641 | 3.54641 | 0.45475 | 690.3297 | 0.008958826 | 24316.73438 | 3.54438 | 2.2065 | 417.5885 | 0.04245657
40209.85938 | 3.55502 | 0.46225 | 690.5193 | 0.00910658 | 24284.00586 | 3.55299 | 2.216 | 417.0265 | 0.04263937
40216.98047 | 3.56345 | 0.4685 | 690.6416 | 0.009229708 | 24248.98438 | 3.56136 | 2.226 | 416.425 | 0.04283179
40222.37891 | 3.57182 | 0.4755 | 690.7343 | 0.009367612 | 24213.2207 | 3.56985 | 2.2355 | 415.8109 | 0.04301458
40229.33984 | 3.58043 | 0.483 | 690.8539 | 0.009515366 | 24179.10547 | 3.57828 | 2.24475 | 415.225 | 0.04319257
40234.80859 | 3.5888 | 0.48975 | 690.9478 | 0.009648345 | 24144.06445 | 3.58671 | 2.25425 | 414.6233 | 0.04337536
40237.60156 | 3.59723 | 0.496 | 690.9957 | 0.009771474 | 24111.08398 | 3.59532 | 2.26375 | 414.0569 | 0.04355816
40244.98047 | 3.60584 | 0.5025 | 691.1225 | 0.009899527 | 24075.46875 | 3.60387 | 2.27325 | 413.4453 | 0.04374095
40249.71875 | 3.61421 | 0.509 | 691.2038 | 0.01002758 | 24037.42969 | 3.61218 | 2.283 | 412.792 | 0.04392856
40251.28125 | 3.62271 | 0.5165 | 691.2307 | 0.01017533 | 24005.23047 | 3.62067 | 2.29275 | 412.2391 | 0.04411616
40255.25 | 3.63125 | 0.52275 | 691.2988 | 0.01029846 | 23972.18164 | 3.62916 | 2.30225 | 411.6715 | 0.04429896
40254.83203 | 3.63957 | 0.53075 | 691.2916 | 0.01045607 | 23938.20508 | 3.63759 | 2.31175 | 411.0881 | 0.04448175
40258.70312 | 3.648 | 0.53675 | 691.3581 | 0.01057427 | 23904.85938 | 3.64614 | 2.32125 | 410.5154 | 0.04466455
40261.79688 | 3.65655 | 0.5445 | 691.4113 | 0.01072695 | 23868.05469 | 3.65457 | 2.33075 | 409.8834 | 0.04484734
40267.5 | 3.66504 | 0.551 | 691.5092 | 0.010855 | 23833.09766 | 3.66294 | 2.3405 | 409.2831 | 0.04503495
40268.39453 | 3.67359 | 0.55725 | 691.5246 | 0.01097813 | 23802.15625 | 3.67149 | 2.35 | 408.7517 | 0.04521774
40269.80859 | 3.68202 | 0.564 | 691.5488 | 0.01111111 | 23766.77148 | 3.67998 | 2.3595 | 408.1441 | 0.04540054
40271.48828 | 3.69039 | 0.571 | 691.5777 | 0.01124901 | 23729.49023 | 3.68835 | 2.369 | 407.5038 | 0.04558333
40275.62109 | 3.69894 | 0.57775 | 691.6487 | 0.01138199 | 23695.85742 | 3.6969 | 2.3785 | 406.9263 | 0.04576613
40277.94922 | 3.70737 | 0.585 | 691.6886 | 0.01152482 | 23660.75195 | 3.70527 | 2.38775 | 406.3234 | 0.04594411
40279.0625 | 3.71586 | 0.5925 | 691.7078 | 0.01167258 | 23627.32227 | 3.71376 | 2.397 | 405.7493 | 0.0461221
40279.66406 | 3.72441 | 0.5995 | 691.7181 | 0.01181048 | 23594.33984 | 3.72231 | 2.40625 | 405.1829 | 0.04630008
40279.34375 | 3.73272 | 0.607 | 691.7126 | 0.01195823 | 23557.35547 | 3.73068 | 2.41575 | 404.5478 | 0.04648288
40281.29688 | 3.74115 | 0.614 | 691.7461 | 0.01209614 | 23521.44727 | 3.73912 | 2.42525 | 403.9311 | 0.04666567
40285.96094 | 3.7497 | 0.62125 | 691.8262 | 0.01223897 | 23488.06055 | 3.74767 | 2.435 | 403.3578 | 0.04685328
40286.1875 | 3.75807 | 0.6285 | 691.8301 | 0.0123818 | 23452.52148 | 3.75598 | 2.44425 | 402.7475 | 0.04703126
40286.93359 | 3.76662 | 0.63575 | 691.8429 | 0.01252463 | 23418.43164 | 3.76453 | 2.4535 | 402.1621 | 0.04720925
40289.85938 | 3.77517 | 0.643 | 691.8932 | 0.01266745 | 23383.07227 | 3.77314 | 2.46275 | 401.5548 | 0.04738723
40289.50781 | 3.78354 | 0.65025 | 691.8871 | 0.01281028 | 23343.05273 | 3.78151 | 2.47225 | 400.8676 | 0.04757003
40289.20312 | 3.79203 | 0.65775 | 691.8819 | 0.01295804 | 23308.10938 | 3.79 | 2.482 | 400.2675 | 0.04775763
40293.27344 | 3.80052 | 0.6655 | 691.9518 | 0.01311072 | 23270.96484 | 3.79843 | 2.492 | 399.6296 | 0.04795005
40290.30078 | 3.80889 | 0.673 | 691.9007 | 0.01325847 | 23234.39844 | 3.8068 | 2.5015 | 399.0017 | 0.04813284
40291.64453 | 3.81744 | 0.6805 | 691.9238 | 0.01340623 | 23200.54688 | 3.81541 | 2.51125 | 398.4203 | 0.04832045
40293.20703 | 3.82587 | 0.688 | 691.9507 | 0.01355398 | 23163.39062 | 3.8239 | 2.521 | 397.7823 | 0.04850806
40292.34766 | 3.8343 | 0.6955 | 691.9359 | 0.01370173 | 23125.87109 | 3.83233 | 2.5305 | 397.1379 | 0.04869085
40292.41406 | 3.84285 | 0.70325 | 691.937 | 0.01385441 | 23088.91797 | 3.84082 | 2.53975 | 396.5034 | 0.04886883
40291.33203 | 3.85128 | 0.71075 | 691.9185 | 0.01400217 | 23052.27148 | 3.84913 | 2.54925 | 395.874 | 0.04905163
40287.38281 | 3.85971 | 0.7185 | 691.8506 | 0.01415485 | 23018.97656 | 3.85768 | 2.55875 | 395.3023 | 0.04923443
40288.24219 | 3.8682 | 0.7265 | 691.8654 | 0.01431245 | 22981.77734 | 3.86629 | 2.56825 | 394.6634 | 0.04941722
40290.08984 | 3.87663 | 0.734 | 691.8971 | 0.0144602 | 22943.88477 | 3.87466 | 2.57825 | 394.0127 | 0.04960964
40292.67188 | 3.88518 | 0.74175 | 691.9415 | 0.01461288 | 22906.44727 | 3.88315 | 2.58775 | 393.3698 | 0.04979243
40289.73047 | 3.89379 | 0.74925 | 691.891 | 0.01476064 | 22871.75781 | 3.89164 | 2.59725 | 392.7741 | 0.04997523
40287.28125 | 3.9021 | 0.75675 | 691.8489 | 0.01490839 | 22834.7832 | 3.90001 | 2.6065 | 392.1391 | 0.05015321
40284.73047 | 3.91053 | 0.7645 | 691.8051 | 0.01506107 | 22797.9043 | 3.90856 | 2.616 | 391.5058 | 0.05033601
40286.20703 | 3.91902 | 0.773 | 691.8304 | 0.01522853 | 22763.42773 | 3.91705 | 2.6255 | 390.9138 | 0.0505188
40286.26172 | 3.92739 | 0.78275 | 691.8314 | 0.01542061 | 22723.02539 | 3.92542 | 2.635 | 390.2199 | 0.0507016
40289.53125 | 3.936 | 0.79125 | 691.8875 | 0.01558806 | 22686.83398 | 3.93391 | 2.64425 | 389.5984 | 0.05087958
40288.0625 | 3.94449 | 0.79825 | 691.8623 | 0.01572597 | 22650.16211 | 3.9424 | 2.65375 | 388.9687 | 0.05106238
40282.46484 | 3.95286 | 0.806 | 691.7662 | 0.01587864 | 22611.53516 | 3.95089 | 2.66375 | 388.3053 | 0.05125479
40284.28516 | 3.96135 | 0.81325 | 691.7974 | 0.01602147 | 22573.91211 | 3.95938 | 2.67275 | 387.6592 | 0.05142797
40284.32031 | 3.96978 | 0.821 | 691.798 | 0.01617415 | 22538.23047 | 3.96781 | 2.68225 | 387.0465 | 0.05161076
40282.05859 | 3.97827 | 0.829 | 691.7592 | 0.01633176 | 22500.29883 | 3.97618 | 2.692 | 386.3951 | 0.05179837
40281.82031 | 3.98682 | 0.83675 | 691.7551 | 0.01648444 | 22462.95508 | 3.98479 | 2.70175 | 385.7538 | 0.05198597
40281.30469 | 3.99525 | 0.84475 | 691.7463 | 0.01664204 | 22422.87695 | 3.99316 | 2.71175 | 385.0655 | 0.05217839
40279.48438 | 4.00368 | 0.85275 | 691.715 | 0.01679965 | 22382.46094 | 4.00171 | 2.72175 | 384.3715 | 0.0523708
40280.42969 | 4.01223 | 0.861 | 691.7312 | 0.01696217 | 22346.67383 | 4.0102 | 2.731 | 383.7569 | 0.05254879
40277.64844 | 4.0206 | 0.86925 | 691.6835 | 0.0171247 | 22304.50781 | 4.01851 | 2.74025 | 383.0328 | 0.05272677
40272.70312 | 4.02915 | 0.87675 | 691.5985 | 0.01727246 | 22266.46289 | 4.027 | 2.74975 | 382.3794 | 0.05290957
40274.66016 | 4.0377 | 0.8845 | 691.6322 | 0.01742514 | 22232.32031 | 4.03561 | 2.75925 | 381.7931 | 0.05309236
40270.73438 | 4.04607 | 0.89225 | 691.5647 | 0.01757782 | 22190.06445 | 4.04404 | 2.769 | 381.0674 | 0.05327997
40264.88281 | 4.0545 | 0.90025 | 691.4642 | 0.01773542 | 22148.66406 | 4.05253 | 2.7785 | 380.3565 | 0.05346277
40265.64062 | 4.06293 | 0.908 | 691.4773 | 0.0178881 | 22111.46875 | 4.06096 | 2.78825 | 379.7177 | 0.05365037
40263.50781 | 4.07142 | 0.91625 | 691.4406 | 0.01805063 | 22071.53906 | 4.06927 | 2.7975 | 379.032 | 0.05382836
40257.71484 | 4.07992 | 0.92425 | 691.3412 | 0.01820823 | 22037.34375 | 4.07788 | 2.8075 | 378.4448 | 0.05402077
40255.61719 | 4.08835 | 0.932 | 691.3051 | 0.01836091 | 21997.8457 | 4.08637 | 2.8165 | 377.7665 | 0.05419395
40252.07031 | 4.09678 | 0.93975 | 691.2442 | 0.01851359 | 21956.72266 | 4.0948 | 2.82575 | 377.0603 | 0.05437193
40253.76172 | 4.10539 | 0.94775 | 691.2733 | 0.0186712 | 21916.66406 | 4.10335 | 2.83475 | 376.3724 | 0.0545451
40251.37891 | 4.11382 | 0.9555 | 691.2323 | 0.01882388 | 21877.69531 | 4.11172 | 2.84425 | 375.7032 | 0.0547279
40246.48828 | 4.12225 | 0.964 | 691.1484 | 0.01899133 | 21837.97266 | 4.12015 | 2.85375 | 375.021 | 0.05491069
40242.60547 | 4.13074 | 0.97225 | 691.0817 | 0.01915386 | 21799.45508 | 4.1287 | 2.8635 | 374.3596 | 0.0550983
40240 | 4.13917 | 0.98075 | 691.0369 | 0.01932132 | 21759.60938 | 4.13713 | 2.873 | 373.6753 | 0.0552811
40237.05078 | 4.1476 | 0.98925 | 690.9863 | 0.01948877 | 21720.02734 | 4.14556 | 2.8825 | 372.9956 | 0.05546389
40235.59766 | 4.15621 | 0.99775 | 690.9613 | 0.01965623 | 21679.74023 | 4.15411 | 2.892 | 372.3037 | 0.05564669
40230.46094 | 4.16458 | 1.006 | 690.8731 | 0.01981875 | 21639.87695 | 4.16248 | 2.90175 | 371.6191 | 0.05583429
40225.88281 | 4.17307 | 1.01375 | 690.7945 | 0.01997143 | 21602.66797 | 4.17103 | 2.9115 | 370.9802 | 0.0560219
40221.77734 | 4.1815 | 1.0215 | 690.724 | 0.02012411 | 21558.80469 | 4.17952 | 2.92175 | 370.2269 | 0.05621912
40214.9375 | 4.18981 | 1.03 | 690.6065 | 0.02029157 | 21519.54102 | 4.18789 | 2.9315 | 369.5526 | 0.05640673
40217.62109 | 4.19842 | 1.0385 | 690.6526 | 0.02045902 | 21477.99219 | 4.19638 | 2.9415 | 368.8391 | 0.05659914
40213.57422 | 4.20697 | 1.04675 | 690.5831 | 0.02062155 | 21437.10352 | 4.20488 | 2.951 | 368.1369 | 0.05678194
40206.36719 | 4.21534 | 1.0555 | 690.4594 | 0.02079393 | 21395.20508 | 4.21337 | 2.96075 | 367.4174 | 0.05696955
40203.12891 | 4.22395 | 1.064 | 690.4038 | 0.02096139 | 21349.3457 | 4.22186 | 2.97025 | 366.6299 | 0.05715234
40197.35156 | 4.23232 | 1.072 | 690.3045 | 0.02111899 | 21308.97266 | 4.23029 | 2.97925 | 365.9366 | 0.05732551
40191.33594 | 4.24069 | 1.08 | 690.2012 | 0.0212766 | 21268.41016 | 4.23872 | 2.98925 | 365.24 | 0.05751793
40185.51172 | 4.24924 | 1.08825 | 690.1012 | 0.02143913 | 21228.81641 | 4.24721 | 2.99875 | 364.56 | 0.05770073
40179.46094 | 4.25767 | 1.09675 | 689.9973 | 0.02160658 | 21186.59375 | 4.25564 | 3.00875 | 363.835 | 0.05789314
40173.82422 | 4.26616 | 1.10525 | 689.9005 | 0.02177403 | 21147.75586 | 4.26413 | 3.018 | 363.168 | 0.05807113
40169.24219 | 4.27471 | 1.1135 | 689.8218 | 0.02193656 | 21104.625 | 4.27268 | 3.0275 | 362.4273 | 0.05825392
40159.94141 | 4.28296 | 1.12175 | 689.6621 | 0.02209909 | 21060.32422 | 4.28093 | 3.03675 | 361.6665 | 0.05843191
40155.78516 | 4.29151 | 1.13 | 689.5907 | 0.02226162 | 21017.97656 | 4.28936 | 3.04675 | 360.9393 | 0.05862432
40152.57812 | 4.30012 | 1.1385 | 689.5356 | 0.02242908 | 20977.8125 | 4.29791 | 3.05625 | 360.2496 | 0.05880712
40141.03516 | 4.30849 | 1.14625 | 689.3374 | 0.02258176 | 20938.70312 | 4.3064 | 3.06625 | 359.578 | 0.05899953
40133.26562 | 4.31698 | 1.154 | 689.204 | 0.02273444 | 20897.00195 | 4.31495 | 3.0755 | 358.8618 | 0.05917752
40130.23828 | 4.32547 | 1.1625 | 689.152 | 0.02290189 | 20850.98633 | 4.32344 | 3.0855 | 358.0716 | 0.05936993
40122.48047 | 4.33384 | 1.17125 | 689.0188 | 0.02307427 | 20807.59961 | 4.33181 | 3.09475 | 357.3265 | 0.05954792
40112.73828 | 4.34239 | 1.17975 | 688.8515 | 0.02324173 | 20766.68164 | 4.34024 | 3.1045 | 356.6239 | 0.05973552
40103.29688 | 4.35082 | 1.1885 | 688.6893 | 0.02341411 | 20722.29883 | 4.34873 | 3.11375 | 355.8617 | 0.05991351
40094.28516 | 4.35925 | 1.1965 | 688.5346 | 0.02357171 | 20681.48047 | 4.35722 | 3.124 | 355.1607 | 0.06011074
40088.80078 | 4.3678 | 1.20475 | 688.4404 | 0.02373424 | 20638.56836 | 4.36577 | 3.1335 | 354.4238 | 0.06029353
40078.83203 | 4.37623 | 1.21325 | 688.2692 | 0.02390169 | 20593.71289 | 4.3742 | 3.1435 | 353.6535 | 0.06048595
40069.42188 | 4.38472 | 1.22175 | 688.1076 | 0.02406915 | 20551.11328 | 4.38263 | 3.1535 | 352.9219 | 0.06067836
40062.57812 | 4.39327 | 1.23025 | 687.9901 | 0.0242366 | 20510.85938 | 4.39118 | 3.16275 | 352.2307 | 0.06085635
40049.85547 | 4.40158 | 1.23925 | 687.7716 | 0.02441391 | 20464.30859 | 4.39955 | 3.17275 | 351.4312 | 0.06104876
40037.77344 | 4.40995 | 1.24825 | 687.5641 | 0.02459121 | 20417.91016 | 4.40804 | 3.18275 | 350.6344 | 0.06124118
40034.85547 | 4.41862 | 1.25675 | 687.514 | 0.02475867 | 20374.6582 | 4.41659 | 3.1925 | 349.8917 | 0.06142878
40024.22656 | 4.42705 | 1.2655 | 687.3315 | 0.02493105 | 20329.75195 | 4.42496 | 3.20275 | 349.1205 | 0.06162601
40011.28125 | 4.4356 | 1.27425 | 687.1092 | 0.02510343 | 20285.67383 | 4.43345 | 3.2125 | 348.3636 | 0.06181362
40000.69531 | 4.44409 | 1.28275 | 686.9274 | 0.02527088 | 20239.94531 | 4.442 | 3.2225 | 347.5783 | 0.06200603
39987.48828 | 4.4524 | 1.2915 | 686.7006 | 0.02544326 | 20195.73242 | 4.45037 | 3.23225 | 346.819 | 0.06219364
39974.28906 | 4.46083 | 1.3 | 686.4739 | 0.02561072 | 20149.38086 | 4.45886 | 3.24175 | 346.023 | 0.06237643
39962.59375 | 4.46938 | 1.30875 | 686.2731 | 0.0257831 | 20105.0957 | 4.46735 | 3.25125 | 345.2625 | 0.06255923
39956.86328 | 4.47136 | 1.311 | 686.1747 | 0.02582742 | 20059.52539 | 4.47578 | 3.261 | 344.4799 | 0.06274683
[5 empty] | 20014.02734 | 4.48427 | 3.271 | 343.6986 | 0.06293925
[5 empty] | 19970.00586 | 4.49276 | 3.2805 | 342.9426 | 0.06312204
[5 empty] | 19923.66016 | 4.50119 | 3.29025 | 342.1467 | 0.06330965
[5 empty] | 19876.89062 | 4.50962 | 3.3 | 341.3436 | 0.06349726
[5 empty] | 19833.99023 | 4.51805 | 3.3095 | 340.6069 | 0.06368005
[5 empty] | 19789.76562 | 4.52654 | 3.319 | 339.8474 | 0.06386285
[5 empty] | 19744.10156 | 4.53515 | 3.329 | 339.0632 | 0.06405526
[5 empty] | 19695.73633 | 4.54358 | 3.339 | 338.2326 | 0.06424768
[5 empty] | 19646.71289 | 4.55195 | 3.349 | 337.3908 | 0.06444009
[5 empty] | 19601.98242 | 4.5605 | 3.359 | 336.6226 | 0.06463251
[5 empty] | 19556.12891 | 4.56887 | 3.36875 | 335.8352 | 0.06482012
[5 empty] | 19509.62109 | 4.57742 | 3.37875 | 335.0365 | 0.06501253
[5 empty] | 19461.95312 | 4.58603 | 3.3885 | 334.2179 | 0.06520014
[5 empty] | 19414.40234 | 4.5944 | 3.3985 | 333.4013 | 0.06539255
[5 empty] | 19365.95703 | 4.60283 | 3.4085 | 332.5694 | 0.06558497
[5 empty] | 19317.93164 | 4.61132 | 3.419 | 331.7446 | 0.06578701
[5 empty] | 19269.6875 | 4.61969 | 3.42875 | 330.9161 | 0.06597461
[5 empty] | 19222.12109 | 4.62818 | 3.43825 | 330.0993 | 0.06615741
[5 empty] | 19171.73633 | 4.63667 | 3.44775 | 329.234 | 0.0663402
[5 empty] | 19124.3125 | 4.64516 | 3.4575 | 328.4196 | 0.06652781
[5 empty] | 19071.60938 | 4.65366 | 3.46725 | 327.5146 | 0.06671541
[5 empty] | 19021.81445 | 4.66203 | 3.477 | 326.6595 | 0.06690302
[5 empty] | 18974.91602 | 4.67058 | 3.487 | 325.8541 | 0.06709543
[5 empty] | 18924.13672 | 4.67907 | 3.497 | 324.982 | 0.06728785
[5 empty] | 18874.2793 | 4.68744 | 3.507 | 324.1258 | 0.06748027
[5 empty] | 18827.41602 | 4.69593 | 3.51675 | 323.3211 | 0.06766787
[5 empty] | 18775.86719 | 4.70442 | 3.52625 | 322.4358 | 0.06785067
[5 empty] | 18725.95117 | 4.71285 | 3.53575 | 321.5786 | 0.06803346
[5 empty] | 18677.08398 | 4.72134 | 3.54575 | 320.7394 | 0.06822588
[5 empty] | 18624.20117 | 4.72983 | 3.556 | 319.8313 | 0.0684231
[5 empty] | 18574.22656 | 4.73814 | 3.566 | 318.9731 | 0.06861552
[5 empty] | 18526.29297 | 4.74675 | 3.576 | 318.1499 | 0.06880794
[5 empty] | 18472.77148 | 4.75524 | 3.586 | 317.2308 | 0.06900035
[5 empty] | 18419.04883 | 4.76367 | 3.59575 | 316.3082 | 0.06918796
[5 empty] | 18368.19727 | 4.77216 | 3.6055 | 315.435 | 0.06937556
[5 empty] | 18316.82422 | 4.78059 | 3.615 | 314.5527 | 0.06955836
[5 empty] | 18265.77539 | 4.78902 | 3.62525 | 313.6761 | 0.06975558
[5 empty] | 18212.24414 | 4.79751 | 3.63575 | 312.7568 | 0.06995762
[5 empty] | 18161.48438 | 4.80606 | 3.64625 | 311.8851 | 0.07015966
[5 empty] | 18108.26562 | 4.81449 | 3.65625 | 310.9712 | 0.07035207
[5 empty] | 18051.88477 | 4.82298 | 3.666 | 310.003 | 0.07053968
[5 empty] | 17998.76367 | 4.83135 | 3.67575 | 309.0907 | 0.07072728
[5 empty] | 17945.92383 | 4.83978 | 3.686 | 308.1833 | 0.07092451
[5 empty] | 17892.27344 | 4.84839 | 3.69625 | 307.262 | 0.07112174
[5 empty] | 17837.51172 | 4.85682 | 3.70625 | 306.3216 | 0.07131415
[5 empty] | 17782.72266 | 4.86531 | 3.71625 | 305.3807 | 0.07150657
[5 empty] | 17728.79297 | 4.87374 | 3.72625 | 304.4545 | 0.07169898
[5 empty] | 17675.52539 | 4.88217 | 3.73625 | 303.5398 | 0.0718914
[5 empty] | 17617.99023 | 4.8906 | 3.7465 | 302.5517 | 0.07208863
[5 empty] | 17561.70508 | 4.89909 | 3.75625 | 301.5852 | 0.07227623
[5 empty] | 17509.07227 | 4.90752 | 3.76675 | 300.6813 | 0.07247827
[5 empty] | 17453.45508 | 4.91613 | 3.777 | 299.7262 | 0.0726755
[5 empty] | 17395.24219 | 4.9245 | 3.78725 | 298.7265 | 0.07287272
[5 empty] | 17342.02148 | 4.93299 | 3.7975 | 297.8126 | 0.07306995
[5 empty] | 17282.07422 | 4.94154 | 3.8075 | 296.7831 | 0.07326236
[5 empty] | 17222.65625 | 4.94991 | 3.81775 | 295.7627 | 0.07345959
[5 empty] | 17166.64062 | 4.95834 | 3.82775 | 294.8008 | 0.07365201
[5 empty] | 17110.9043 | 4.96695 | 3.83825 | 293.8436 | 0.07385404
[5 empty] | 17052.95312 | 4.97532 | 3.84825 | 292.8484 | 0.07404646
[5 empty] | 16991.62109 | 4.98381 | 3.85875 | 291.7952 | 0.0742485
[5 empty] | 16932.94531 | 4.9923 | 3.8695 | 290.7875 | 0.07445534
[5 empty] | 16875.08594 | 5.00067 | 3.8795 | 289.7939 | 0.07464776
[5 empty] | 16812.63672 | 5.0091 | 3.88975 | 288.7215 | 0.07484498
[5 empty] | 16753.46094 | 5.01765 | 3.89975 | 287.7053 | 0.0750374
[5 empty] | 16697.26758 | 5.02614 | 3.91 | 286.7403 | 0.07523463
[5 empty] | 16630.62695 | 5.03469 | 3.9205 | 285.5959 | 0.07543666
[5 empty] | 16566.85352 | 5.04312 | 3.93125 | 284.5007 | 0.07564351

## Sheet1
Specimen properties : Diameter | 8.7376 | mm
Strain : Axial Video gauge length | 51.9605 | mm
Test : Rate 1 | 5.08 | mm/min
Load | Extension from crosshead | Extension from video extensotmer
(N) | (mm) | (mm) | Stress | strain Ex | Strain
-1.79018 | 0.0067 | 0.00075 | -0.02985537
18.81524 | 0.00969 | 0.0005 | 0.3137874
209.34059 | 0.01961 | 0.0005 | 3.491236
425.68842 | 0.03007 | 0.0005 | 7.099334
625.75537 | 0.03982 | 0.0005 | 10.43591
814.50732 | 0.04879 | 0.00075 | 13.58378
994.91077 | 0.05746 | 0.0005 | 16.59243
1174.08008 | 0.06607 | 0.00125 | 19.58049
1352.10999 | 0.07444 | 0.001 | 22.54955
1531.53174 | 0.08299 | 0.00075 | 25.54182
1711.61499 | 0.09154 | 0.00075 | 28.54512
1891.76331 | 0.10003 | 0.00125 | 31.54951
2068.48633 | 0.10846 | 0.0015 | 34.49677
2243.98877 | 0.11689 | 0.00175 | 37.42368
2409.99878 | 0.12532 | 0.00175 | 40.19228
2561.16309 | 0.13381 | 0.00225 | 42.71329
2714.10767 | 0.1423 | 0.0025 | 45.26399
2865.44604 | 0.15073 | 0.003 | 47.78791
3015.33911 | 0.15922 | 0.0035 | 50.28772
3157.74146 | 0.16765 | 0.0045 | 52.66261
3302.35181 | 0.17614 | 0.00525 | 55.07432
3449.48169 | 0.18463 | 0.006 | 57.52805
3598.22632 | 0.193 | 0.00625 | 60.00871
3744.48267 | 0.20149 | 0.00675 | 62.44787
3896.14111 | 0.21004 | 0.00725 | 64.97712
4044.50439 | 0.21847 | 0.0075 | 67.45142
4189.09814 | 0.22696 | 0.0075 | 69.86286
4339.37842 | 0.23545 | 0.00725 | 72.36913
4485.59277 | 0.24382 | 0.0075 | 74.80759
4632.16016 | 0.25231 | 0.00725 | 77.25194
4782.97803 | 0.2608 | 0.007 | 79.76717
4930.37646 | 0.26929 | 0.007 | 82.22538
5074.52051 | 0.27778 | 0.00725 | 84.62931
5226.29932 | 0.28621 | 0.0075 | 87.16057
5372.54492 | 0.29458 | 0.00775 | 89.59956
5518.4209 | 0.30307 | 0.00825 | 92.03237
5668.5625 | 0.31162 | 0.009 | 94.53633
5810.19824 | 0.32011 | 0.0095 | 96.89843
5951.23877 | 0.3286 | 0.01 | 99.25061
6096.72949 | 0.33697 | 0.01075 | 101.677
6237.30664 | 0.3454 | 0.01125 | 104.0214
6377.19727 | 0.35389 | 0.0115 | 106.3544
6515.58105 | 0.36232 | 0.01225 | 108.6623
6658.6084 | 0.37093 | 0.0125 | 111.0476
6796.13672 | 0.37942 | 0.01275 | 113.3412
6931.54199 | 0.38773 | 0.01275 | 115.5994
7070.50488 | 0.39628 | 0.01275 | 117.9169
7207.12744 | 0.40472 | 0.0125 | 120.1954
7341.84375 | 0.41315 | 0.0125 | 122.4421
7461.12891 | 0.42176 | 0.01225 | 124.4315
7601.68799 | 0.43013 | 0.01225 | 126.7756
7735.84521 | 0.43856 | 0.01225 | 129.013
7869.95215 | 0.44711 | 0.0125 | 131.2496
8002.81787 | 0.45554 | 0.0125 | 133.4654
8133.18994 | 0.46397 | 0.013 | 135.6397
8266.96484 | 0.4724 | 0.0135 | 137.8707
8399.79199 | 0.48089 | 0.01375 | 140.0859
8530.34375 | 0.48944 | 0.01475 | 142.2631
8661.25391 | 0.49787 | 0.01575 | 144.4463
8790.93652 | 0.5063 | 0.0165 | 146.6091
8919.72559 | 0.51479 | 0.018 | 148.757
9048.65039 | 0.52322 | 0.01825 | 150.9071
9175.76367 | 0.53171 | 0.019 | 153.027
9304.50293 | 0.54026 | 0.01975 | 155.174
9431.45703 | 0.54869 | 0.02 | 157.2913
9553.84863 | 0.55712 | 0.02025 | 159.3324
9676.47852 | 0.56561 | 0.02075 | 161.3776
9800.50684 | 0.57404 | 0.021 | 163.446
9919.43945 | 0.58253 | 0.021 | 165.4295
10037.2959 | 0.59108 | 0.021 | 167.395
10154.57031 | 0.59945 | 0.021 | 169.3508
10271.99219 | 0.60788 | 0.021 | 171.3091
10388.22754 | 0.61637 | 0.0215 | 173.2476
10503.01758 | 0.6248 | 0.02175 | 175.162
10615.50781 | 0.63335 | 0.022 | 177.038
10730.52051 | 0.64184 | 0.02225 | 178.9561
10843.20898 | 0.65027 | 0.02275 | 180.8355
10955.83691 | 0.65876 | 0.0235 | 182.7138
11068.87695 | 0.66719 | 0.02425 | 184.599
11183.42773 | 0.67568 | 0.02525 | 186.5094
11291.50879 | 0.68411 | 0.026 | 188.3119
11399.71387 | 0.6926 | 0.02675 | 190.1165
11506.83105 | 0.70109 | 0.028 | 191.9029
11608.31738 | 0.70958 | 0.02875 | 193.5954
11705.73633 | 0.71801 | 0.029 | 195.2201
11804.47559 | 0.7265 | 0.029 | 196.8668
11901.72852 | 0.73493 | 0.029 | 198.4887
12000.6875 | 0.7433 | 0.029 | 200.1391
12094.49805 | 0.75197 | 0.029 | 201.7036
12166.45508 | 0.7604 | 0.02925 | 202.9036
12270.41602 | 0.76883 | 0.02925 | 204.6374
12369.15039 | 0.77732 | 0.029 | 206.2841
12466.18652 | 0.78563 | 0.029 | 207.9024
12563.66699 | 0.79412 | 0.02925 | 209.5281
12657.39355 | 0.80267 | 0.029 | 211.0912
12755.45996 | 0.81116 | 0.02925 | 212.7267
12847.26367 | 0.81965 | 0.03 | 214.2577
12938.83887 | 0.82808 | 0.0305 | 215.7849
13037.65332 | 0.83646 | 0.03125 | 217.4329
13132.83789 | 0.84495 | 0.0325 | 219.0203
13226.23926 | 0.8535 | 0.0335 | 220.578
13322.82227 | 0.86199 | 0.035 | 222.1887
13416.75977 | 0.87048 | 0.03525 | 223.7554
13509.71875 | 0.87885 | 0.03625 | 225.3057
13603.35059 | 0.88728 | 0.03675 | 226.8672
13697.72852 | 0.89577 | 0.037 | 228.4412
13793.30469 | 0.90426 | 0.0375 | 230.0351
13886.50684 | 0.91269 | 0.038 | 231.5895
13982.7207 | 0.92124 | 0.0385 | 233.1941
14078.78125 | 0.92967 | 0.03825 | 234.7961
14169.34277 | 0.9381 | 0.03775 | 236.3064
14264.15625 | 0.94665 | 0.03675 | 237.8876
14356.77246 | 0.95502 | 0.03775 | 239.4322
14446.98535 | 0.96345 | 0.03775 | 240.9367
14544.07422 | 0.972 | 0.03775 | 242.5559
14640.0332 | 0.98049 | 0.0385 | 244.1563
14727.9502 | 0.98898 | 0.03925 | 245.6225
14820.20605 | 0.99741 | 0.0395 | 247.1611
14913.11328 | 1.00584 | 0.0405 | 248.7105
15006.18262 | 1.01433 | 0.0415 | 250.2626
15099.9043 | 1.02276 | 0.04175 | 251.8257
15196.95215 | 1.03137 | 0.04275 | 253.4442
15286.9668 | 1.03986 | 0.04325 | 254.9454
15376.76855 | 1.04823 | 0.04375 | 256.443
15468.90332 | 1.0566 | 0.04475 | 257.9796
15561.75488 | 1.06515 | 0.04475 | 259.5281
15654.76758 | 1.07358 | 0.0455 | 261.0793
15749.06152 | 1.08213 | 0.04575 | 262.6519
15842.79688 | 1.09056 | 0.0455 | 264.2151
15933.9248 | 1.09893 | 0.0455 | 265.7349
16029.4834 | 1.10742 | 0.04525 | 267.3285
16124.23633 | 1.11591 | 0.045 | 268.9088
16217.18066 | 1.1244 | 0.04525 | 270.4588
16310.12695 | 1.13289 | 0.04525 | 272.0089
16405.64258 | 1.14132 | 0.0455 | 273.6019
16502.625 | 1.14975 | 0.04575 | 275.2193
16597.76172 | 1.1583 | 0.04625 | 276.8059
16692.4375 | 1.16679 | 0.04675 | 278.3848
16786.11328 | 1.17516 | 0.04775 | 279.9471
16881.01953 | 1.18377 | 0.04875 | 281.5299
16977.53516 | 1.19214 | 0.049 | 283.1395
17072.66016 | 1.20063 | 0.04925 | 284.7259
17167.26367 | 1.20918 | 0.04975 | 286.3036
17261.26953 | 1.21755 | 0.0505 | 287.8714
17352.00195 | 1.22598 | 0.05075 | 289.3846
17447.68945 | 1.23447 | 0.0515 | 290.9804
17544.88086 | 1.2429 | 0.05175 | 292.6013
17640.66211 | 1.25145 | 0.05225 | 294.1987
17734.16016 | 1.25994 | 0.05225 | 295.7579
17826.96094 | 1.26831 | 0.05275 | 297.3056
17922.66406 | 1.2768 | 0.05275 | 298.9017
18017.39844 | 1.28523 | 0.053 | 300.4816
18115.14844 | 1.29372 | 0.05325 | 302.1118
18211.35742 | 1.30227 | 0.0535 | 303.7163
18306.20898 | 1.31071 | 0.0535 | 305.2982
18400.93945 | 1.31908 | 0.05375 | 306.878
18496.74805 | 1.32757 | 0.0545 | 308.4759
18590.44336 | 1.33588 | 0.055 | 310.0384
18690.76953 | 1.34449 | 0.05575 | 311.7116
18787.08984 | 1.35304 | 0.056 | 313.318
18882.40039 | 1.36147 | 0.0565 | 314.9075
18981.54102 | 1.36996 | 0.05725 | 316.5609
19076.68164 | 1.37845 | 0.058 | 318.1476
19177.28125 | 1.38688 | 0.059 | 319.8253
19268.94141 | 1.39537 | 0.05975 | 321.354
19363.03711 | 1.4038 | 0.06 | 322.9232
19460.92773 | 1.41223 | 0.06025 | 324.5558
19557.21289 | 1.42072 | 0.06075 | 326.1616
19653.41211 | 1.42915 | 0.06125 | 327.7659
19750.5918 | 1.43764 | 0.0615 | 329.3866
19845.50195 | 1.44619 | 0.0615 | 330.9694
19937.04102 | 1.4545 | 0.06175 | 332.4961
20034.41797 | 1.46299 | 0.06225 | 334.12
20133.63477 | 1.4716 | 0.06225 | 335.7747
20232.52344 | 1.48003 | 0.0625 | 337.4239
20326.84961 | 1.48852 | 0.06275 | 338.997
20419.71484 | 1.49695 | 0.06325 | 340.5458
20516.39453 | 1.50532 | 0.0635 | 342.1581
20614.75 | 1.51387 | 0.064 | 343.7984
20709.6543 | 1.52242 | 0.06425 | 345.3812
20805.59375 | 1.53085 | 0.06525 | 346.9812
20901.27734 | 1.53934 | 0.066 | 348.5769
20998.55273 | 1.54765 | 0.067 | 350.1992
21095.21289 | 1.55608 | 0.06775 | 351.8112
21195.87891 | 1.56463 | 0.068 | 353.4901
21294.62695 | 1.57318 | 0.06925 | 355.1369
21392.48242 | 1.58161 | 0.06975 | 356.7689
21487.95312 | 1.59016 | 0.06975 | 358.3611
21585.6582 | 1.59847 | 0.07025 | 359.9905
21685.11328 | 1.60696 | 0.0705 | 361.6492
21781.68359 | 1.61551 | 0.0705 | 363.2597
21878.04883 | 1.62394 | 0.07125 | 364.8668
21974.50781 | 1.63249 | 0.07125 | 366.4755
22072.25977 | 1.64092 | 0.0715 | 368.1057
22166.84375 | 1.64935 | 0.0715 | 369.6832
22262.14648 | 1.65784 | 0.0715 | 371.2725
22359.2793 | 1.66627 | 0.07175 | 372.8925
22454.90625 | 1.6747 | 0.07225 | 374.4873
22549.5293 | 1.68319 | 0.073 | 376.0653
22650.67188 | 1.69162 | 0.07325 | 377.7521
22749.95117 | 1.70011 | 0.074 | 379.4078
22845.50977 | 1.70866 | 0.0745 | 381.0015
22941.13867 | 1.71703 | 0.07525 | 382.5963
23037.87695 | 1.72546 | 0.07625 | 384.2096
23137.17578 | 1.73401 | 0.07725 | 385.8657
23239.30469 | 1.74245 | 0.078 | 387.5689
23337.13281 | 1.75099 | 0.07875 | 389.2004
23431.58789 | 1.75943 | 0.079 | 390.7757
23530.16016 | 1.76786 | 0.0795 | 392.4196
23629.45312 | 1.77629 | 0.07975 | 394.0755
23726.36523 | 1.78478 | 0.0795 | 395.6918
23827.05273 | 1.79327 | 0.0795 | 397.371
23926.77734 | 1.80182 | 0.07925 | 399.0341
24025.65625 | 1.81025 | 0.07925 | 400.6831
24124.0625 | 1.81868 | 0.079 | 402.3243
24221.38867 | 1.82717 | 0.07925 | 403.9474
24317.61719 | 1.83554 | 0.07925 | 405.5523
24417.53906 | 1.84409 | 0.0795 | 407.2187
24516.79297 | 1.85264 | 0.08025 | 408.874
24613.68164 | 1.86095 | 0.08075 | 410.4898
24713.2832 | 1.86944 | 0.08175 | 412.1509
24813.93164 | 1.87799 | 0.0825 | 413.8294
24910.26562 | 1.88636 | 0.08325 | 415.436
25006.29688 | 1.89485 | 0.08425 | 417.0376
25106.76758 | 1.90334 | 0.08525 | 418.7132
25206.96484 | 1.91171 | 0.08575 | 420.3842
25308.96289 | 1.92026 | 0.0865 | 422.0852
25405.89258 | 1.92881 | 0.087 | 423.7017
25503.36133 | 1.93712 | 0.08725 | 425.3273
25601.66992 | 1.94567 | 0.08775 | 426.9668
25701.62695 | 1.9541 | 0.0875 | 428.6338
25802.96094 | 1.96259 | 0.08675 | 430.3238
25900.18555 | 1.97114 | 0.086 | 431.9452
26001.04883 | 1.97957 | 0.08625 | 433.6274
26099.92383 | 1.988 | 0.0865 | 435.2763
26195.95312 | 1.99649 | 0.08675 | 436.8778
26295.26758 | 2.00492 | 0.087 | 438.5341
26399.26172 | 2.01347 | 0.08775 | 440.2685
26496.56836 | 2.02196 | 0.0885 | 441.8913
26594.03906 | 2.03033 | 0.0895 | 443.5168
26694.08008 | 2.03876 | 0.09 | 445.1852
26794.35352 | 2.04719 | 0.091 | 446.8575
26899.32227 | 2.05568 | 0.092 | 448.6081
26997.55664 | 2.06429 | 0.09325 | 450.2464
27095.45508 | 2.07272 | 0.09375 | 451.8791
27194.30859 | 2.08109 | 0.09475 | 453.5277
27293.29492 | 2.08958 | 0.0955 | 455.1785
27393.46875 | 2.09795 | 0.0955 | 456.8492
27495.8457 | 2.1065 | 0.0955 | 458.5565
27596.89453 | 2.11511 | 0.09525 | 460.2418
27695.08984 | 2.12348 | 0.09525 | 461.8794
27796.40039 | 2.13191 | 0.09525 | 463.569
27898.08203 | 2.14046 | 0.0955 | 465.2647
27995.8418 | 2.14883 | 0.09525 | 466.8951
28094.02344 | 2.15732 | 0.09575 | 468.5325
28195.24609 | 2.16581 | 0.096 | 470.2206
28297.49609 | 2.17424 | 0.0965 | 471.9259
28396.82617 | 2.18273 | 0.0965 | 473.5825
28498.07422 | 2.19123 | 0.0975 | 475.271
28598.57031 | 2.19972 | 0.09825 | 476.947
28696.75391 | 2.20815 | 0.09975 | 478.5844
28794.85742 | 2.21652 | 0.10125 | 480.2205
28901.01758 | 2.22501 | 0.10175 | 481.991
29004.19531 | 2.23362 | 0.10225 | 483.7117
29104.50391 | 2.24205 | 0.10275 | 485.3846
29205.1875 | 2.25054 | 0.1035 | 487.0637
29301.64648 | 2.25903 | 0.10375 | 488.6724
29399.58789 | 2.26734 | 0.104 | 490.3058
29504.68359 | 2.27583 | 0.104 | 492.0585
29609.36133 | 2.28444 | 0.104 | 493.8043
29706.58789 | 2.29287 | 0.1025 | 495.4257
29803.29102 | 2.3013 | 0.1025 | 497.0385
29904.79492 | 2.30979 | 0.10325 | 498.7313
30003.66406 | 2.3181 | 0.1035 | 500.3802
30101.53516 | 2.32665 | 0.1035 | 502.0124
30204.60938 | 2.33514 | 0.1035 | 503.7314
30306.51172 | 2.34369 | 0.104 | 505.4309
30404.875 | 2.35212 | 0.105 | 507.0713
30504.48047 | 2.36055 | 0.10575 | 508.7324
30604.24609 | 2.36898 | 0.1065 | 510.3963
30702.07812 | 2.37753 | 0.10775 | 512.0278
30802.06445 | 2.3859 | 0.11 | 513.6953
30901.27148 | 2.39439 | 0.11075 | 515.3498
31003.90039 | 2.40288 | 0.11075 | 517.0614
31104.28125 | 2.41131 | 0.11175 | 518.7355
31204.29297 | 2.41986 | 0.1125 | 520.4034
31302.88477 | 2.42829 | 0.11325 | 522.0477
31402.11328 | 2.43666 | 0.1135 | 523.7025
31504.5332 | 2.44515 | 0.114 | 525.4106
31606.55859 | 2.4537 | 0.11425 | 527.1121
31706.47852 | 2.46213 | 0.11475 | 528.7785
31804.64453 | 2.47062 | 0.115 | 530.4157
31903.58203 | 2.47911 | 0.115 | 532.0657
32000.65234 | 2.48748 | 0.11525 | 533.6846
32101.55078 | 2.49597 | 0.116 | 535.3673
32205.5332 | 2.50446 | 0.1165 | 537.1014
32305.0625 | 2.51295 | 0.117 | 538.7613
32402.54297 | 2.5215 | 0.118 | 540.387
32498 | 2.52987 | 0.119 | 541.979
32599.49609 | 2.5383 | 0.12025 | 543.6717
32696.41992 | 2.54679 | 0.1215 | 545.2881
32796.11719 | 2.55522 | 0.1225 | 546.9508
32897.69141 | 2.56383 | 0.1235 | 548.6447
32995.16797 | 2.57226 | 0.12425 | 550.2704
33091.66406 | 2.58057 | 0.1245 | 551.8797
33193.25 | 2.58912 | 0.12525 | 553.5739
33290 | 2.59761 | 0.1255 | 555.1874
33384.79297 | 2.60598 | 0.12625 | 556.7683
33484.94922 | 2.61459 | 0.1265 | 558.4386
33585.26172 | 2.62308 | 0.12725 | 560.1116
33680.32812 | 2.63146 | 0.12775 | 561.697
33780.01562 | 2.64 | 0.128 | 563.3595
33875.70703 | 2.64838 | 0.1285 | 564.9554
33971.13281 | 2.65681 | 0.129 | 566.5469
34070.01953 | 2.6653 | 0.12975 | 568.196
34172.11719 | 2.67373 | 0.13025 | 569.8987
34271.85938 | 2.68222 | 0.131 | 571.5622
34370.34766 | 2.69077 | 0.13125 | 573.2047
34464.70312 | 2.69914 | 0.1315 | 574.7783
34559.47266 | 2.70763 | 0.13225 | 576.3588
34653.75781 | 2.71612 | 0.13325 | 577.9312
34752.01562 | 2.72461 | 0.13425 | 579.5699
34847.47266 | 2.7331 | 0.13525 | 581.1618
34943.90234 | 2.74159 | 0.136 | 582.77
35037.59375 | 2.74996 | 0.137 | 584.3325
35133.91797 | 2.75845 | 0.1375 | 585.939
35230.30078 | 2.76688 | 0.13875 | 587.5464
35326.08984 | 2.77543 | 0.14 | 589.1439
35417.75391 | 2.78398 | 0.14125 | 590.6726
35510.12109 | 2.79241 | 0.1415 | 592.213
35603.16797 | 2.80078 | 0.1425 | 593.7648
35696.22266 | 2.80927 | 0.143 | 595.3167
35787.69141 | 2.81764 | 0.1435 | 596.8421
35879.55859 | 2.82619 | 0.1435 | 598.3742
35976.05859 | 2.8348 | 0.14425 | 599.9836
36066.62891 | 2.84311 | 0.14475 | 601.4941
36157.91406 | 2.85148 | 0.1455 | 603.0165
36254.92578 | 2.86003 | 0.1465 | 604.6344
36346.33594 | 2.86846 | 0.147 | 606.1588
36436.29297 | 2.87701 | 0.14775 | 607.6591
36529.75781 | 2.8855 | 0.14875 | 609.2178
36622.73438 | 2.89393 | 0.1495 | 610.7684
36712.22656 | 2.90242 | 0.151 | 612.2609
36800.1875 | 2.91085 | 0.1525 | 613.7279
36888.26953 | 2.91934 | 0.15525 | 615.1968
36975.85547 | 2.92789 | 0.1555 | 616.6575
37063.29297 | 2.9362 | 0.157 | 618.1157
37158.21875 | 2.94475 | 0.1585 | 619.6988
37246.79297 | 2.9533 | 0.16125 | 621.176
37326.98828 | 2.96167 | 0.16175 | 622.5135
37411.91797 | 2.97016 | 0.1625 | 623.9299
37496.42578 | 2.97865 | 0.16375 | 625.3392
37578.47266 | 2.98696 | 0.16475 | 626.7075
37665.73828 | 2.99557 | 0.1655 | 628.1629
37748.15625 | 3.00406 | 0.1665 | 629.5374
37827.48438 | 3.01243 | 0.16725 | 630.8604
37910.23047 | 3.02098 | 0.1685 | 632.2404
37990.10547 | 3.02929 | 0.1695 | 633.5725
38068.36719 | 3.03772 | 0.171 | 634.8777
38153.89062 | 3.04639 | 0.1725 | 636.304
38233.25 | 3.05488 | 0.174 | 637.6275
38307.55469 | 3.06331 | 0.176 | 638.8667
38385.33203 | 3.0718 | 0.17925 | 640.1638
38462.25 | 3.08024 | 0.181 | 641.4466
38536.47656 | 3.08867 | 0.18375 | 642.6845
38611.06641 | 3.09716 | 0.1865 | 643.9284
38683.92969 | 3.10559 | 0.18825 | 645.1436
38759.64453 | 3.11414 | 0.19075 | 646.4063
38829.58984 | 3.12257 | 0.192 | 647.5728
38898.80469 | 3.13094 | 0.194 | 648.7271
38967.89062 | 3.13955 | 0.19775 | 649.8793
39034.73438 | 3.14798 | 0.19875 | 650.9941
39096.64062 | 3.15641 | 0.20125 | 652.0265
39164.32422 | 3.16496 | 0.20475 | 653.1553
39228.53906 | 3.17339 | 0.207 | 654.2262
39290.24219 | 3.18182 | 0.2105 | 655.2552
39349.64453 | 3.19043 | 0.2135 | 656.2459
39408.11328 | 3.19874 | 0.215 | 657.221
39465.33984 | 3.20717 | 0.218 | 658.1754
39523.30469 | 3.21572 | 0.2205 | 659.1421
39579.95312 | 3.22415 | 0.22325 | 660.0868
39635.51953 | 3.2327 | 0.2255 | 661.0135
39685.59766 | 3.24119 | 0.22825 | 661.8487
39735.14453 | 3.2495 | 0.23125 | 662.675
39790.13672 | 3.25799 | 0.2345 | 663.5921
39839.85156 | 3.26654 | 0.2375 | 664.4212
39886.71875 | 3.27497 | 0.24225 | 665.2029
39933.46484 | 3.28352 | 0.246 | 665.9825
39977.61719 | 3.29189 | 0.25 | 666.7188
40022.90625 | 3.30026 | 0.25275 | 667.4741
40067.66797 | 3.30881 | 0.25725 | 668.2206
40109.06641 | 3.31724 | 0.2615 | 668.911
40150.60938 | 3.32573 | 0.2645 | 669.6038
40191.23047 | 3.33434 | 0.26825 | 670.2813
40223.94531 | 3.34265 | 0.27125 | 670.8269
40263.25391 | 3.35114 | 0.27475 | 671.4825
40302.04297 | 3.35969 | 0.2795 | 672.1294
40331.25781 | 3.36806 | 0.28425 | 672.6166
40361.80469 | 3.37655 | 0.289 | 673.126
40396.45312 | 3.3851 | 0.293 | 673.7039
40426.32422 | 3.39347 | 0.2985 | 674.202
40454.29297 | 3.40196 | 0.30275 | 674.6685
40482.30469 | 3.41051 | 0.30625 | 675.1356
40508.25391 | 3.41888 | 0.3115 | 675.5684
40532.16797 | 3.42743 | 0.315 | 675.9672
40557.57422 | 3.4358 | 0.31925 | 676.3909
40582.49609 | 3.44429 | 0.3235 | 676.8066
40605.10547 | 3.4529 | 0.328 | 677.1836
40623.47266 | 3.46127 | 0.333 | 677.4899
40644.40625 | 3.46964 | 0.3395 | 677.839
40668.15234 | 3.47819 | 0.3445 | 678.2351
40685.22266 | 3.48656 | 0.35125 | 678.5198
40702.28516 | 3.49511 | 0.35675 | 678.8043
40719.22266 | 3.50372 | 0.36225 | 679.0868
40730.15625 | 3.51203 | 0.36725 | 679.2691
40744.75 | 3.52046 | 0.3725 | 679.5125
40763.68359 | 3.52902 | 0.378 | 679.8283
40776.67578 | 3.53745 | 0.38375 | 680.0449
40787.68359 | 3.546 | 0.38975 | 680.2285
40801.10938 | 3.55449 | 0.39625 | 680.4524
40807.01562 | 3.5628 | 0.40225 | 680.5509
40817.33594 | 3.57129 | 0.409 | 680.723
40828.97266 | 3.57972 | 0.415 | 680.9171
40836.32422 | 3.58821 | 0.42075 | 681.0397
40845.73438 | 3.59676 | 0.4265 | 681.1967
40849.97266 | 3.60519 | 0.43275 | 681.2673
40856.25 | 3.61356 | 0.4395 | 681.372
40863.44531 | 3.62211 | 0.448 | 681.492
40870.79688 | 3.63054 | 0.45525 | 681.6146
40875.05469 | 3.63903 | 0.46225 | 681.6856
40880.51562 | 3.64752 | 0.46825 | 681.7767
40885.47266 | 3.65589 | 0.47625 | 681.8594
40891.77344 | 3.6645 | 0.48175 | 681.9645
40894.83203 | 3.67299 | 0.4885 | 682.0155
40895.03125 | 3.68136 | 0.495 | 682.0188
40899.875 | 3.68991 | 0.50175 | 682.0996
40903.70703 | 3.69834 | 0.50875 | 682.1635
40904.60938 | 3.70671 | 0.51575 | 682.1785
40912.57422 | 3.71532 | 0.52325 | 682.3114
40913.78125 | 3.72381 | 0.5305 | 682.3315
40910.96094 | 3.73212 | 0.53775 | 682.2845
40916.17578 | 3.74067 | 0.545 | 682.3714
40917.19531 | 3.74904 | 0.5525 | 682.3884
40919.74609 | 3.75753 | 0.55975 | 682.431
40922.36719 | 3.76614 | 0.56875 | 682.4747
40922.48828 | 3.77457 | 0.57725 | 682.4767
40917.34766 | 3.78306 | 0.5845 | 682.391
40918.27734 | 3.79149 | 0.59175 | 682.4065
40919.64844 | 3.7998 | 0.59975 | 682.4293
40919.65625 | 3.80835 | 0.60675 | 682.4295
40922.05078 | 3.8169 | 0.614 | 682.4694
40922.28906 | 3.82533 | 0.62125 | 682.4734
40920.75391 | 3.83382 | 0.6285 | 682.4478
40920.08203 | 3.84219 | 0.63625 | 682.4366
40919.92578 | 3.85062 | 0.64375 | 682.434
40919.76953 | 3.85923 | 0.652 | 682.4314
40918.20312 | 3.86766 | 0.65925 | 682.4052
40918.32812 | 3.87615 | 0.66675 | 682.4073
40919.375 | 3.8847 | 0.67375 | 682.4248
40916.49219 | 3.89301 | 0.68075 | 682.3767
40914.92578 | 3.9015 | 0.6885 | 682.3506
40915.31641 | 3.90999 | 0.6965 | 682.3571
40911.71094 | 3.9183 | 0.7045 | 682.297
40912.57031 | 3.92685 | 0.71275 | 682.3113
40915.53125 | 3.9354 | 0.72 | 682.3607
40909.25391 | 3.94383 | 0.72775 | 682.256
40907.35156 | 3.95232 | 0.736 | 682.2243
40908.51172 | 3.96081 | 0.74325 | 682.2436
40901.95703 | 3.96919 | 0.75125 | 682.1343
40900.57422 | 3.97767 | 0.75925 | 682.1112
40901.98828 | 3.98622 | 0.7675 | 682.1348
40898.85547 | 3.99466 | 0.77675 | 682.0826
40892.6875 | 4.00321 | 0.7845 | 681.9797
40887.25 | 4.01152 | 0.793 | 681.889
40883.71094 | 4.02001 | 0.801 | 681.83
40884.50781 | 4.02856 | 0.80875 | 681.8433
40876.78906 | 4.03699 | 0.81625 | 681.7146
40872.23828 | 4.04548 | 0.82375 | 681.6387
40870.96094 | 4.05403 | 0.83225 | 681.6174
40863.73828 | 4.06228 | 0.8405 | 681.4969
40860.375 | 4.07083 | 0.84875 | 681.4408
40860.40625 | 4.07938 | 0.85725 | 681.4413
40853.55859 | 4.08775 | 0.86525 | 681.3271
40851.41016 | 4.09636 | 0.87325 | 681.2913
40845.14844 | 4.10473 | 0.881 | 681.1869
40837.85156 | 4.1131 | 0.8895 | 681.0652
40837.10156 | 4.12177 | 0.898 | 681.0527
40828.8125 | 4.13014 | 0.90625 | 680.9144
40821.34766 | 4.13857 | 0.9145 | 680.79
40816.46484 | 4.14712 | 0.9235 | 680.7085
40808.05469 | 4.15549 | 0.93125 | 680.5683
40802.92188 | 4.16398 | 0.9395 | 680.4827
40798.0625 | 4.17259 | 0.9475 | 680.4016
40786.12109 | 4.1809 | 0.956 | 680.2025
40777.11328 | 4.18933 | 0.9645 | 680.0522
40771.89062 | 4.19788 | 0.9735 | 679.9651
40762.375 | 4.20631 | 0.98225 | 679.8064
40753.11328 | 4.21492 | 0.99075 | 679.652
40740.40234 | 4.22329 | 0.9995 | 679.44
40727.63672 | 4.23172 | 1.00775 | 679.2271
40717.87109 | 4.24021 | 1.016 | 679.0642
40708.66406 | 4.24858 | 1.0245 | 678.9107
40700.98438 | 4.25713 | 1.0325 | 678.7826
40689.83203 | 4.26568 | 1.0415 | 678.5966
40677.25391 | 4.27411 | 1.05025 | 678.3869
40660.63281 | 4.28248 | 1.05875 | 678.1097
40649.71094 | 4.29103 | 1.06725 | 677.9275
40637.67969 | 4.29946 | 1.07525 | 677.7269
40623.07031 | 4.30795 | 1.08375 | 677.4832
40607.86719 | 4.31656 | 1.09225 | 677.2297
40590.16406 | 4.32481 | 1.10125 | 676.9344
40576.11719 | 4.3333 | 1.11025 | 676.7002
40561.84766 | 4.34179 | 1.1195 | 676.4622
40542.63672 | 4.35022 | 1.12825 | 676.1418
40527.57422 | 4.35877 | 1.13675 | 675.8906
40509.26172 | 4.36726 | 1.1455 | 675.5852
40487.37109 | 4.37557 | 1.15375 | 675.2201
40473.57031 | 4.38418 | 1.163 | 674.99
40451.31641 | 4.39267 | 1.17225 | 674.6188
40428.53906 | 4.40104 | 1.1815 | 674.239
40408.94531 | 4.40959 | 1.19075 | 673.9122
40384.39844 | 4.41797 | 1.1995 | 673.5028
40367.58984 | 4.42646 | 1.208 | 673.2225
40347.64844 | 4.43501 | 1.21675 | 672.8899
40320.09766 | 4.44338 | 1.2255 | 672.4305
40295.39062 | 4.45181 | 1.2345 | 672.0184
40272.97266 | 4.4603 | 1.24375 | 671.6445
40247.00391 | 4.46867 | 1.253 | 671.2114
40223.98047 | 4.47728 | 1.26225 | 670.8275
40202.20703 | 4.48583 | 1.2715 | 670.4644
40173.20703 | 4.4942 | 1.28025 | 669.9807
40144.80078 | 4.50275 | 1.289 | 669.507
40119.19141 | 4.51112 | 1.298 | 669.0799
40092.50781 | 4.51955 | 1.307 | 668.6349
40067.99219 | 4.5281 | 1.3165 | 668.226
40039.38281 | 4.53659 | 1.32575 | 667.7489
40010.77734 | 4.54496 | 1.335 | 667.2718
39982.67578 | 4.55345 | 1.34425 | 666.8032
39953.31641 | 4.56182 | 1.35325 | 666.3135
39924.44922 | 4.57031 | 1.36175 | 665.8321
39896.21875 | 4.57892 | 1.37075 | 665.3613
39864.55078 | 4.58729 | 1.38 | 664.8332
39836.69922 | 4.59578 | 1.38975 | 664.3687
39808.46875 | 4.60433 | 1.399 | 663.8979
39778.04297 | 4.6127 | 1.408 | 663.3904
39746.30078 | 4.62119 | 1.41725 | 662.8611
39712.92578 | 4.62968 | 1.42625 | 662.3045
39681.26953 | 4.63805 | 1.43525 | 661.7765
39651.60938 | 4.64666 | 1.44475 | 661.2819
39621.86719 | 4.65515 | 1.45475 | 660.7859
39589.30859 | 4.66358 | 1.4645 | 660.2429
39560.18359 | 4.67213 | 1.474 | 659.7571
39522.96094 | 4.68044 | 1.483 | 659.1364
39490.02734 | 4.68887 | 1.49225 | 658.5871
39463.88672 | 4.69748 | 1.501 | 658.1512
39432.61328 | 4.70591 | 1.51 | 657.6296
39397.99219 | 4.71434 | 1.519 | 657.0522
39365.04297 | 4.72289 | 1.5285 | 656.5027
39333.125 | 4.7312 | 1.53825 | 655.9704
39302.9375 | 4.73963 | 1.5475 | 655.467
39271.17188 | 4.74824 | 1.55675 | 654.9372
39240.49609 | 4.75673 | 1.565 | 654.4256
39208.57031 | 4.76522 | 1.5735 | 653.8932
39174.14062 | 4.77365 | 1.5825 | 653.319
39141.03906 | 4.78196 | 1.5915 | 652.7669
39111.87891 | 4.79057 | 1.60025 | 652.2806
39078.67578 | 4.79906 | 1.60975 | 651.7269
39044.90234 | 4.80743 | 1.619 | 651.1636
39014.51953 | 4.81604 | 1.62825 | 650.6569
38982.80469 | 4.82441 | 1.63725 | 650.128
38948.06641 | 4.8329 | 1.64675 | 649.5487
38914.83984 | 4.84139 | 1.6565 | 648.9945
38879.32031 | 4.84976 | 1.6665 | 648.4022
38846.1875 | 4.85825 | 1.676 | 647.8496
38818.83203 | 4.86686 | 1.6855 | 647.3934
38782.29688 | 4.87512 | 1.69425 | 646.7841
38749.76172 | 4.88367 | 1.7035 | 646.2415
38721.12891 | 4.89221 | 1.713 | 645.764
38684.00391 | 4.90053 | 1.7225 | 645.1448
38652.53125 | 4.90902 | 1.7325 | 644.6199
38621.07031 | 4.91745 | 1.74225 | 644.0953
38588.01953 | 4.92588 | 1.75175 | 643.5441
38558.48828 | 4.93449 | 1.76075 | 643.0516
38524.46484 | 4.94292 | 1.77 | 642.4841
38490.86328 | 4.95129 | 1.779 | 641.9238
38460.91797 | 4.95984 | 1.7885 | 641.4244
38429.39844 | 4.96833 | 1.798 | 640.8987
38396.83984 | 4.97688 | 1.8075 | 640.3557
38362.34375 | 4.98537 | 1.817 | 639.7804
38328.40234 | 4.99374 | 1.826 | 639.2144
38296.83984 | 5.00217 | 1.83525 | 638.688
38266.16797 | 5.01066 | 1.844 | 638.1764
38235.34375 | 5.01915 | 1.85275 | 637.6624
38204.67578 | 5.02764 | 1.86175 | 637.1509
38172.53516 | 5.03613 | 1.8715 | 636.6149
38138.31641 | 5.0445 | 1.881 | 636.0442
38106.62891 | 5.05299 | 1.89 | 635.5158
38076.67969 | 5.06142 | 1.89925 | 635.0163
38045.92188 | 5.06991 | 1.908 | 634.5033
38011.35938 | 5.07846 | 1.9165 | 633.9269
37977.28906 | 5.08695 | 1.925 | 633.3587
37947.65625 | 5.09538 | 1.934 | 632.8645
37914.51172 | 5.10393 | 1.944 | 632.3118
37878.71484 | 5.1123 | 1.9535 | 631.7148
37846.74219 | 5.12079 | 1.96275 | 631.1816
37819.16797 | 5.12928 | 1.97175 | 630.7217
37785.49609 | 5.13759 | 1.9815 | 630.1601
37754.86328 | 5.14608 | 1.99025 | 629.6493
37727.87891 | 5.15469 | 1.9995 | 629.1992
37691.83594 | 5.16306 | 2.00925 | 628.5981
37657.65234 | 5.17155 | 2.01875 | 628.0281
37628.33594 | 5.17998 | 2.02775 | 627.5391
37598.28516 | 5.18841 | 2.03725 | 627.038
37568.58594 | 5.19702 | 2.0465 | 626.5427
37535.10938 | 5.20551 | 2.05525 | 625.9844
37500.47656 | 5.21388 | 2.0645 | 625.4068
37470.41797 | 5.22237 | 2.07425 | 624.9055
37440.26953 | 5.23074 | 2.08375 | 624.4027
37410.65625 | 5.23923 | 2.09325 | 623.9088
37381.26562 | 5.24784 | 2.103 | 623.4187
37347.35547 | 5.25621 | 2.11275 | 622.8531
37313.33203 | 5.26464 | 2.1215 | 622.2857
37283.00781 | 5.27313 | 2.13075 | 621.78
37251.31641 | 5.28144 | 2.14025 | 621.2515
37222.01172 | 5.29005 | 2.14975 | 620.7627
37190.21875 | 5.29866 | 2.1595 | 620.2325
37154.71484 | 5.30703 | 2.16925 | 619.6404
37120.32031 | 5.31547 | 2.17875 | 619.0668
37092.23828 | 5.32396 | 2.18775 | 618.5985
37062.82812 | 5.33239 | 2.1965 | 618.108
37028.78516 | 5.34094 | 2.20525 | 617.5402
36996.87109 | 5.34937 | 2.21475 | 617.008
36967.86328 | 5.3578 | 2.22425 | 616.5242
36937.14844 | 5.36635 | 2.23375 | 616.012
36904.03516 | 5.37472 | 2.24325 | 615.4597
36870.72266 | 5.38321 | 2.25275 | 614.9042
36839.64453 | 5.3917 | 2.262 | 614.3859
36809.19141 | 5.40013 | 2.271 | 613.878
36780.23438 | 5.40862 | 2.28025 | 613.3951
36749.24219 | 5.41717 | 2.29025 | 612.8782
36714.64062 | 5.42554 | 2.3 | 612.3012
36684.89453 | 5.43409 | 2.3095 | 611.8051
36652.125 | 5.44252 | 2.31925 | 611.2586
36620.21875 | 5.45083 | 2.3285 | 610.7265
36595.83984 | 5.45938 | 2.33775 | 610.3199
36564.12109 | 5.46799 | 2.347 | 609.7909
36529.42969 | 5.47636 | 2.3565 | 609.2123
36496.04297 | 5.48485 | 2.366 | 608.6555
36464.21484 | 5.49328 | 2.3755 | 608.1247
36432.22266 | 5.50159 | 2.385 | 607.5912
36403.08984 | 5.5102 | 2.394 | 607.1053
36370.55859 | 5.51863 | 2.403 | 606.5628
36339.88672 | 5.52712 | 2.412 | 606.0513
36306.30469 | 5.53561 | 2.42075 | 605.4912
36274.28516 | 5.54398 | 2.43 | 604.9572
36243.22266 | 5.55253 | 2.44 | 604.4392
36210.48828 | 5.56108 | 2.4495 | 603.8933
36178.08984 | 5.56945 | 2.45825 | 603.3529
36148.92188 | 5.57806 | 2.46725 | 602.8665
36113.62109 | 5.58649 | 2.476 | 602.2778
36081.01953 | 5.5948 | 2.48525 | 601.7341
36053.51172 | 5.60341 | 2.495 | 601.2753
36018.46875 | 5.61184 | 2.50475 | 600.6909
35985.25391 | 5.62015 | 2.51425 | 600.137
35960.05859 | 5.62876 | 2.52325 | 599.7168
35929.64844 | 5.63725 | 2.5325 | 599.2096
35895.16016 | 5.64568 | 2.54125 | 598.6344
35864.82031 | 5.65423 | 2.55025 | 598.1284
35828.31641 | 5.66254 | 2.56 | 597.5197
35797.52344 | 5.67097 | 2.57 | 597.0061
35771.07031 | 5.67952 | 2.58025 | 596.565
35738.82422 | 5.68795 | 2.58975 | 596.0272
35705.60938 | 5.69644 | 2.59925 | 595.4732
35672.77344 | 5.70499 | 2.6085 | 594.9256
35638.26562 | 5.7133 | 2.61775 | 594.3501
35606.51953 | 5.72179 | 2.62725 | 593.8207
35576.15625 | 5.73028 | 2.637 | 593.3143
35543.77734 | 5.73883 | 2.647 | 592.7743
35509.69141 | 5.74738 | 2.65675 | 592.2059
35475.82422 | 5.75575 | 2.6665 | 591.641
35443.78125 | 5.76419 | 2.6755 | 591.1067
35412.28906 | 5.77274 | 2.685 | 590.5814
35378.53125 | 5.78117 | 2.694 | 590.0185
35349.29297 | 5.7896 | 2.70275 | 589.5308
35317.46094 | 5.79821 | 2.71225 | 589
35280.56641 | 5.80646 | 2.72175 | 588.3847
35250.69141 | 5.81495 | 2.73075 | 587.8864
35219.77344 | 5.82356 | 2.7395 | 587.3708
35183.59766 | 5.83187 | 2.74825 | 586.7675
35151.15234 | 5.84042 | 2.75725 | 586.2264
35122.96875 | 5.84897 | 2.7665 | 585.7564
35088.39844 | 5.85728 | 2.77625 | 585.1798
35057.24219 | 5.86577 | 2.78625 | 584.6602
35026.19531 | 5.87432 | 2.79625 | 584.1424
34990.92188 | 5.88263 | 2.80575 | 583.5542
34957.65625 | 5.89118 | 2.8155 | 582.9994
34928.50781 | 5.89961 | 2.8245 | 582.5133
34894.92969 | 5.9081 | 2.83375 | 581.9533
34861.00391 | 5.91671 | 2.8435 | 581.3875
34826.53906 | 5.92508 | 2.8535 | 580.8127
34791.65625 | 5.93351 | 2.8635 | 580.231
34760.03516 | 5.942 | 2.8735 | 579.7036
34725.84375 | 5.95043 | 2.88275 | 579.1334
34694.17969 | 5.95898 | 2.892 | 578.6053
34663.30078 | 5.96759 | 2.90125 | 578.0903
34623.85938 | 5.97584 | 2.9105 | 577.4326
34589.98047 | 5.98433 | 2.92025 | 576.8676
34558.69141 | 5.99276 | 2.93 | 576.3457
34525.17578 | 6.00119 | 2.94025 | 575.7868
34495.42578 | 6.0098 | 2.94925 | 575.2906
34460.46875 | 6.01829 | 2.958 | 574.7077
34422.38281 | 6.02666 | 2.9665 | 574.0725
34393.28125 | 6.03521 | 2.9755 | 573.5871
34358.36328 | 6.04358 | 2.98525 | 573.0048
34322.97656 | 6.05201 | 2.995 | 572.4147
34291.32812 | 6.06056 | 3.00475 | 571.8868
34259.58594 | 6.06905 | 3.015 | 571.3575
34223.54297 | 6.07742 | 3.02375 | 570.7564
34190.60938 | 6.08597 | 3.033 | 570.2071
34156.96094 | 6.0944 | 3.04225 | 569.646
34121.94922 | 6.10289 | 3.05125 | 569.0621
34088.15625 | 6.11138 | 3.061 | 568.4985
34051.53906 | 6.11975 | 3.071 | 567.8878
34021.58594 | 6.1283 | 3.0815 | 567.3883
33985.58984 | 6.13679 | 3.09125 | 566.788
33948.39844 | 6.14516 | 3.10075 | 566.1677
33914.72266 | 6.15371 | 3.10975 | 565.6061
33880.3125 | 6.16208 | 3.11875 | 565.0322
33844.01953 | 6.17052 | 3.12875 | 564.4269
33809.30859 | 6.17918 | 3.13875 | 563.8481
33773.41016 | 6.18761 | 3.14875 | 563.2494
33737.09766 | 6.19598 | 3.15875 | 562.6438
33702.90234 | 6.20454 | 3.16775 | 562.0735
33668.0625 | 6.21285 | 3.17675 | 561.4925
33634.65234 | 6.22128 | 3.18625 | 560.9353
33600.67188 | 6.22995 | 3.1955 | 560.3686
33564.69922 | 6.23838 | 3.20525 | 559.7686
33527.87109 | 6.24687 | 3.215 | 559.1544
33490.72266 | 6.2553 | 3.2245 | 558.5349
33457.08984 | 6.26367 | 3.23375 | 557.974
33424.33984 | 6.27222 | 3.243 | 557.4278
33387.82422 | 6.28071 | 3.25225 | 556.8188
33352.09766 | 6.28914 | 3.261 | 556.223
33315.125 | 6.29769 | 3.2705 | 555.6064
33278.875 | 6.30606 | 3.28025 | 555.0019
33246.65234 | 6.31449 | 3.29 | 554.4645
33210.48438 | 6.32304 | 3.2995 | 553.8613
33172.83203 | 6.33141 | 3.30875 | 553.2333
33136.11719 | 6.3399 | 3.31825 | 552.621
33102.74609 | 6.34845 | 3.328 | 552.0645
33062.94141 | 6.35682 | 3.33725 | 551.4007
33024.39844 | 6.36537 | 3.347 | 550.7579
32988.59375 | 6.37392 | 3.357 | 550.1607
32948.51953 | 6.38223 | 3.3665 | 549.4924
32913.59375 | 6.39066 | 3.3755 | 548.91
32880.41797 | 6.39927 | 3.3845 | 548.3567
32843.64062 | 6.40764 | 3.3935 | 547.7433
32802.96484 | 6.41613 | 3.403 | 547.065
32767.85938 | 6.42462 | 3.41275 | 546.4795
32728.44922 | 6.43299 | 3.42275 | 545.8222
32693.7832 | 6.44154 | 3.433 | 545.2441
32658.15625 | 6.44997 | 3.44275 | 544.6499
32619.6582 | 6.45846 | 3.45225 | 544.0079
32581.07227 | 6.46701 | 3.461 | 543.3644
32544.1875 | 6.47532 | 3.47 | 542.7493
32508.68359 | 6.48375 | 3.47925 | 542.1571
32474.08789 | 6.49236 | 3.489 | 541.5802
32436.5625 | 6.50079 | 3.4985 | 540.9544
32395.97461 | 6.50934 | 3.50825 | 540.2775
32358.32422 | 6.51783 | 3.51775 | 539.6496
32320.37695 | 6.52614 | 3.527 | 539.0167
32283.53516 | 6.53463 | 3.536 | 538.4023
32246.36914 | 6.54318 | 3.54525 | 537.7824
32205.52734 | 6.55155 | 3.555 | 537.1013
32166.70508 | 6.56016 | 3.565 | 536.4539
32127.37695 | 6.56859 | 3.57475 | 535.798
32088.2168 | 6.57696 | 3.58425 | 535.1449
32050.09961 | 6.58557 | 3.59375 | 534.5092
32009.77539 | 6.59388 | 3.6025 | 533.8367
31970.67383 | 6.60237 | 3.6115 | 533.1846
31929.32031 | 6.61092 | 3.62125 | 532.4949
31890.26953 | 6.61929 | 3.63075 | 531.8437
31852.12891 | 6.62779 | 3.64075 | 531.2076
31811.9668 | 6.63633 | 3.65075 | 530.5378
31772.65234 | 6.6447 | 3.66 | 529.8821
31733.62109 | 6.6532 | 3.66875 | 529.2312
31694.31055 | 6.66168 | 3.67775 | 528.5756
31655.38867 | 6.67012 | 3.6875 | 527.9265
31617.59375 | 6.67873 | 3.69725 | 527.2962
31576.17383 | 6.68716 | 3.7075 | 526.6054
31531.67383 | 6.69547 | 3.7175 | 525.8633
31493.55078 | 6.70396 | 3.72775 | 525.2275
31456.66992 | 6.71245 | 3.7375 | 524.6124
31414.81641 | 6.72094 | 3.74675 | 523.9144
31374.29297 | 6.72955 | 3.7565 | 523.2386
31332.67969 | 6.73798 | 3.7665 | 522.5446
31289.56055 | 6.74635 | 3.777 | 521.8255
31249.58594 | 6.75484 | 3.78675 | 521.1588
31207.59961 | 6.76321 | 3.7965 | 520.4586
31167.80859 | 6.77176 | 3.8065 | 519.795
31125.13477 | 6.78037 | 3.8155 | 519.0833
31080.85742 | 6.78868 | 3.82475 | 518.3449
31039.82812 | 6.79711 | 3.8345 | 517.6606
30998.5332 | 6.80566 | 3.84425 | 516.9719
30955.55859 | 6.81397 | 3.8545 | 516.2552
30915.35938 | 6.82246 | 3.86425 | 515.5848
30873.49805 | 6.83101 | 3.8735 | 514.8867
30834.36133 | 6.8395 | 3.88225 | 514.234
30790.29297 | 6.84799 | 3.89125 | 513.499
30745.05664 | 6.85642 | 3.9005 | 512.7446
30704.05664 | 6.86485 | 3.9105 | 512.0608
30660.24805 | 6.87334 | 3.921 | 511.3302
30616.13477 | 6.88177 | 3.93075 | 510.5945
30576.87891 | 6.8902 | 3.94025 | 509.9399
30535.14648 | 6.89887 | 3.94925 | 509.2439
30489.03125 | 6.90724 | 3.958 | 508.4748
30444.97656 | 6.91567 | 3.96725 | 507.7401
30401.67383 | 6.92416 | 3.97775 | 507.0179
30359.66211 | 6.93253 | 3.98825 | 506.3173
30315.69336 | 6.94102 | 3.9985 | 505.584
30274.46289 | 6.94963 | 4.00875 | 504.8964
30228.74023 | 6.95806 | 4.0185 | 504.1338
30180.51367 | 6.96649 | 4.028 | 503.3295
30138.08789 | 6.97498 | 4.038 | 502.622
30095.16016 | 6.98341 | 4.048 | 501.9061
30047.89648 | 6.99196 | 4.05825 | 501.1179
30003.58984 | 7.00045 | 4.06825 | 500.3789
29958.52734 | 7.00888 | 4.079 | 499.6274
29909.90234 | 7.01731 | 4.08875 | 498.8165
29866.50977 | 7.02574 | 4.0985 | 498.0928
29819.38086 | 7.03417 | 4.10775 | 497.3068
29772.06055 | 7.04272 | 4.117 | 496.5177
29728.63281 | 7.05115 | 4.12725 | 495.7934
29682.64258 | 7.05958 | 4.13725 | 495.0264
29639.56641 | 7.06813 | 4.14725 | 494.308
29588.89258 | 7.07651 | 4.15675 | 493.4629
29543.08008 | 7.08506 | 4.1665 | 492.6989
29497.46289 | 7.09354 | 4.1755 | 491.9381
29450.21484 | 7.10192 | 4.18475 | 491.1501
29405.88867 | 7.11047 | 4.19475 | 490.4109
29360.5 | 7.11896 | 4.205 | 489.6539
29313.27539 | 7.12733 | 4.215 | 488.8664
29264.13086 | 7.13588 | 4.22525 | 488.0468
29216.97461 | 7.14425 | 4.23525 | 487.2603
29168.84961 | 7.15268 | 4.245 | 486.4577
29123.65234 | 7.16123 | 4.25475 | 485.704
29075.9082 | 7.16972 | 4.26475 | 484.9077
29026.39844 | 7.17815 | 4.2755 | 484.082
28975.75781 | 7.1867 | 4.286 | 483.2375
28926.40625 | 7.19501 | 4.29625 | 482.4144
28877.85742 | 7.2035 | 4.306 | 481.6048
28831.52148 | 7.21205 | 4.3155 | 480.832
28781.54297 | 7.22048 | 4.325 | 479.9985
28729.0625 | 7.22903 | 4.33525 | 479.1233
28679.5625 | 7.23746 | 4.3455 | 478.2977
28629.40039 | 7.24589 | 4.356 | 477.4612
28579.47852 | 7.25438 | 4.36625 | 476.6286
28529.47461 | 7.26287 | 4.376 | 475.7947
28478.08008 | 7.2713 | 4.3855 | 474.9375
28428.94531 | 7.27979 | 4.395 | 474.1181
28379.13086 | 7.28822 | 4.4045 | 473.2873
28326.3125 | 7.29665 | 4.4145 | 472.4065
28276.28906 | 7.3052 | 4.425 | 471.5722
28223.55664 | 7.31363 | 4.435 | 470.6928
28172.06445 | 7.32206 | 4.445 | 469.834
28121.09375 | 7.33061 | 4.45475 | 468.984
28068.6582 | 7.33898 | 4.464 | 468.1095
28018.68555 | 7.34753 | 4.47375 | 467.2761
27964.49609 | 7.35602 | 4.484 | 466.3724
27909.26758 | 7.36439 | 4.49425 | 465.4513
27856.66602 | 7.37288 | 4.505 | 464.574
27805.00586 | 7.38137 | 4.51525 | 463.7125
27751.24023 | 7.3898 | 4.52475 | 462.8158
27697.37305 | 7.39835 | 4.534 | 461.9175
27643.56055 | 7.40678 | 4.544 | 461.02
27588.37305 | 7.41515 | 4.554 | 460.0996
27532.66406 | 7.42364 | 4.56475 | 459.1706
27477.9707 | 7.43207 | 4.5755 | 458.2584
27422.43164 | 7.44056 | 4.58575 | 457.3322
27368.04688 | 7.44917 | 4.59575 | 456.4252
27311.22656 | 7.45754 | 4.60575 | 455.4776
27253.66406 | 7.46597 | 4.61575 | 454.5176
27197.02148 | 7.47446 | 4.626 | 453.5729
27142.80859 | 7.48289 | 4.6365 | 452.6688
27083.58984 | 7.49144 | 4.647 | 451.6812
27024.40625 | 7.49993 | 4.65725 | 450.6942
26967.42383 | 7.50836 | 4.66725 | 449.7439
26910.48438 | 7.51679 | 4.677 | 448.7943
26853.20703 | 7.52528 | 4.68675 | 447.8391
26794.41211 | 7.53378 | 4.697 | 446.8585
26734.31836 | 7.54226 | 4.70775 | 445.8563
26674.06445 | 7.5507 | 4.71825 | 444.8514
26615.36719 | 7.55913 | 4.7285 | 443.8725
26554.24805 | 7.56762 | 4.73825 | 442.8532
26494.52734 | 7.57611 | 4.74775 | 441.8572
26431.43555 | 7.58448 | 4.7575 | 440.805
26366.52539 | 7.59303 | 4.76775 | 439.7225
26302.43555 | 7.60146 | 4.77875 | 438.6537
26234.18359 | 7.60995 | 4.78975 | 437.5154
26160.68359 | 7.61856 | 4.801 | 436.2896